## Sheet1
Chemical name | CAS # | Dispersion | Polarity | H-H bonding
1,1,1,2-Tetrachloroethane | 630-20-6 | 18 | 4.4 | 4.2
1,1,1-Trichloroethane | 71-55-6 | 16.8 | 4.3 | 2
1,1,1-Trifluoroethane | 420-46-2 | 14.6 | 10 | 0
1,1,2,2-Tetrabromoethane | 79-27-6 | 21 | 7 | 8.2
1,1,2,2-Tetrachloroethane | 79-34-5 | 18.8 | 5.1 | 5.3
1,1,2,2-Tetrachloropropane | 13116-60-4 | 17.9 | 6.7 | 3.3
1,1,2-Tribromo Ethylene | 598-16-3 | 18.3 | 9.4 | 8
1,1,2-Trichloro Propene | 21400-25-9 | 17.7 | 15.7 | 3.4
1,1,2-Trichloroethane | 79-00-5 | 18.2 | 5.3 | 6.8
1,1,2-Trichlorotrifluoroethane (Freon113) | 76-13-1 | 14.7 | 1.6 | 0
1,1,3,3-Tetramethoxypropane | 102-52-3 | 15 | 7.1 | 6.8
1,1-Diallyloxyethane | 20682-69-3 | 15.4 | 5.1 | 4.8
1,1-Dibromoethane | 557-91-5 | 18.5 | 8.4 | 8.8
1,1-Dibromoethylene | 593-92-0 | 16.2 | 4.8 | 7
1,1-Dichloro-1-Nitroethane | 594-72-9 | 16.8 | 12.1 | 4.3
1,1-Dichloroacetone | 513-88-2 | 17.1 | 7.6 | 5.4
1,1-Dichloroethane | 75-34-3 | 16.5 | 7.8 | 3
1,1-Dichloroethylene | 75-35-4 | 16.4 | 5.2 | 2.4
1,1-Dichloropropane | 78-99-9 | 16.1 | 7.8 | 3.5
1,1-Dichloropropene | 563-58-6 | 16.9 | 6.7 | 2.9
1,1-Diethoxy Butane | 3658-95-5 | 15.4 | 4.9 | 4.6
1,1-Diethoxy Ethane | 105-57-7 | 15 | 3.4 | 4
1,1-Difluoroethane | 75-37-6 | 14.9 | 9.3 | 2.9
1,1-Difluoroethylene | 75-38-7 | 15 | 5.7 | 3.6
1,1-Dimethoxy Ethane | 534-15-6 | 15.1 | 4.9 | 4.9
1,1-Dimethyl Hydrazine | 57-14-7 | 15.3 | 5.9 | 11
1,2,3,4-Tetramethylbenzene | 488-23-3 | 18.8 | 0.5 | 0.5
1,2,3,5-Tetramethylbenzene | 527-53-7 | 18.6 | 0.5 | 0.5
1,2,3-Benzotriazole | 95-14-7 | 18.7 | 15.6 | 12.4
1,2,3-Triazole | 288-36-8 | 20.7 | 8.8 | 15
1,2,3-Trichloro Propene | 96-19-5 | 17.8 | 7.8 | 3.4
1,2,3-Trichloropropane | 96-18-4 | 17.8 | 12.3 | 3.4
1,2,4,5-Tetrachlorobenzene | 95-94-3 | 21.2 | 10.7 | 3.4
1,2,4-Trichlorobenzene | 120-82-1 | 20.2 | 4.2 | 3.2
1,2-Butadiene | 590-19-2 | 15 | 1.7 | 6.2
1,2-Chlorobromoethylene | 408590 | 17.2 | 6.6 | 2.3
1,2-Cyclohexanediol | 931-17-9 | 17.4 | 9.8 | 18.3
1,2-Cyclohexanedione | 765-87-7 | 18.6 | 10.3 | 8
1,2-Dibromoethylene | 540-49-8 | 17 | 4.9 | 3
1,2-Dichloroethylene (Cis) | 156-59-2 | 17 | 8 | 3.2
1,2-Dichloropropane | 78-87-5 | 17.3 | 7.1 | 2.9
1,2-Dichloropropene (Cis) | 6923-20-2 | 17 | 8.5 | 2.9
1,2-Dichlorotetrafluoroethane (Freon 114) | 76-14-2 | 12.6 | 1.8 | 0
1,2-Dichlorovinyl Ethyl Ether | 42345-82-4 | 16.9 | 10.5 | 6
1,2-Diethyl Benzene | 135-01-3 | 17.7 | 0.1 | 1
1,2-Dihydroxybenzene (Catechol) | 120-80-9 | 20 | 11.3 | 21.8
1,2-Dimethoxybenzene | 91-16-7 | 19.2 | 4.4 | 9.4
1,2-Dinitrobenzene | 528-29-0 | 20.6 | 11.6 | 3.9
1,2-Epoxy-2-Propene | 40079-14-9 | 16.5 | 8.6 | 6.7
1,2-Ethane Dithiol | 540-63-6 | 17.9 | 7.2 | 8.7
1,2-Methylenedioxybenzene (G.C.) | 274-09-9 | 19 | 6.7 | 5.9
1,2-Propadiene (Allene) | 463-49-0 | 15.3 | 3 | 6.8
1,3,5-Trioxane | 110-88-3 | 18.7 | 9.2 | 8.6
1,3-Benzenediol | 108-46-3 | 18.6 | 8.1 | 20.3
1,3-Bis(Trifluoromethyl)Benzene | 402-31-3 | 17 | 6.8 | 0
1,3-Butadiene | 106-99-0 | 14.8 | 2.8 | 5.6
1,3-Butadiene-1,2-Di-Chloro | 3574-40-1 | 17 | 10.7 | 2.8
1,3-Butadiene-1-Chloro | 627-22-5 | 15.6 | 8.5 | 2
1,3-Butanediol | 107-88-0 | 16.5 | 8.1 | 20.9
1,3-Dichloro Propane | 142-28-9 | 18 | 8.2 | 3
1,3-Dichloro-2-Butene | 926-57-8 | 16.9 | 7.8 | 2.7
1,3-Dichloro-2-Fluorobenzene | 2268-05-05 | 19.4 | 9.1 | 2.7
1,3-Dichloro-2-Propanol | 96-23-1 | 17.5 | 9.9 | 14.6
1,3-Dimethoxy Butane | 10143-66-5 | 15.6 | 5.5 | 5.2
1,3-Dioxolane | 646-06-0 | 18.1 | 6.6 | 9.3
1,3-Pentadiene (Trans) | 2004-70-8 | 15 | 2.5 | 4
1,3-Propane Sultone | 1120-71-4 | 18.4 | 16 | 9
1,3-Propanediol (Trimethyleneglycol) | 504-63-2 | 16.8 | 13.5 | 23.2
1,4-Butandiol Diacrylate | 1070-70-8 | 16.8 | 9.1 | 4.2
1,4-Butanediol | 110-63-4 | 16.6 | 11 | 20.9
1,4-Dichloro-2-Butene | 764-41-0 | 17.8 | 7.6 | 2
1,4-Dichlorobutane | 110-56-5 | 18.3 | 7.7 | 2.8
1,4-Dihydroxybenzene (1,4-Benzenediol) | 123-31-9 | 21 | 10.2 | 27.2
1,4-Dioxane | 123-91-1 | 17.5 | 1.8 | 9
1,4-Dioxane (High P) | 123-91-1 | 17.1 | 6.8 | 7.8
1,4-Thioxane | 15980-15-1 | 19 | 6.6 | 7.7
1,5-Dichloropentane | 628-76-2 | 18 | 7.8 | 1.5
1,8-Cineole (Eucalyptol) | 470-82-6 | 16.7 | 4.6 | 3.4
1,9-Nonanediol | 3937-56-2 | 15.7 | 7 | 15.1
1-Acetoxy-1,3-Butadiene | 1515-76-0 | 16.1 | 4.4 | 8.3
1-Aminocyclopropane Carboxylic Acid | 22059-21-8 | 17 | 6.3 | 13.6
1-Bromo Propene (Cis) | 590-13-6 | 16.3 | 6.4 | 5
1-Bromo-4-Ethoxy Benzene | 588-96-5 | 19.5 | 7.7 | 5.3
1-Bromonaphthalene | 90-11-9 | 20.6 | 3.1 | 4.1
1-Bromopropane | 106-94-5 | 16.4 | 7.9 | 4.8
1-Butanethiol | 109-79-5 | 16.3 | 5.3 | 4.5
1-Butanol | 71-36-3 | 16 | 5.7 | 15.8
1-Butene | 106-98-9 | 13.2 | 1.3 | 3.9
1-Butenyl Methyl Ether | 4696-30-4 | 15.1 | 5.3 | 5.2
1-Chloro Pentane | 543-59-9 | 16 | 6.9 | 1.9
1-Chloro Vinyl Ethyl Ether | 54722-81-5 | 16.8 | 6.5 | 5.7
1-Chloro-1-Fluoro Ethylene | 2317-91-1 | 16 | 6.9 | 4
1-Chloro-1-Nitroethane | 598-92-5 | 16.8 | 13.5 | 4.7
1-Chloro-1-Nitropropane | 600-25-9 | 16.8 | 13 | 4.5
1-Chloro-2-Butene | 591-97-9 | 16.2 | 7.7 | 2
1-Chloro-2-Ethoxy Benzene | 614-72-2 | 19.2 | 8.1 | 4.4
1-Chloro-2-Ethyl Benzene | 89-96-3 | 18.9 | 4.9 | 2.2
1-Chloro-2-Methyl Propene | 513-37-1 | 16.1 | 7.1 | 4.2
1-Chloro-4-Ethoxy Benzene | 622-61-7 | 19.3 | 6.3 | 4.4
1-Chlorobutane | 109-69-3 | 16.2 | 5.5 | 2
1-Chlorohexane | 544-10-5 | 16.1 | 6.2 | 1.7
1-Chloronaphthalene | 90-13-1 | 20.5 | 4.9 | 2.5
1-Chloropropene | 590-21-6 | 15.3 | 6.9 | 2.2
1-Decanol | 112-30-1 | 16 | 4.7 | 10.5
1-Decene | 872-05-9 | 15.6 | 1 | 2.2
1-Ethoxy Ethoxy-2-Propanol | 4043-59-8 | 15.4 | 6.3 | 6
1-Ethyl Vinyl Ethyl Ether | 1528-20-7 | 15.3 | 4.2 | 4.6
1-Fluoro Acrylic Acid | 430-99-9 | 16 | 8.7 | 13
1-Fluoro Acrylonitrile | 430-49-9 | 14.1 | 15.4 | 5.7
1-Heptanol | 111-70-6 | 16 | 5.3 | 11.7
1-Heptene | 592-76-7 | 15 | 1.1 | 2.6
1-Hexanol | 111-27-3 | 15.9 | 5.8 | 12.5
1-Hexene | 592-41-6 | 14.7 | 1.1 | 3
1-Methoxy-1,3-Butadiene | 3036-66-6 | 15.5 | 8.3 | 5.4
1-Methoxy-2-Nitrobenzene | 91-23-6 | 19.6 | 12.7 | 5.5
1-Methyl Cyclohexanol | 590-67-0 | 17.1 | 4 | 12
1-Methyl Imidazole | 616-47-7 | 19.7 | 15.6 | 11.2
1-Methyl Naphthalene | 90-12-0 | 19.7 | 0.8 | 4.7
1-Methyl Vinyl Methyl Ether | 116-11-0 | 14.8 | 4.2 | 5.6
1-Naphthol | 90-15-3 | 19.7 | 6.3 | 12.3
1-Nitropropane | 108-03-2 | 16.6 | 12.3 | 5.5
1-Nonanol | 143-08-8 | 16 | 4.8 | 11
1-Nonene | 124-11-8 | 15.4 | 1 | 2.2
1-Octanol | 111-87-5 | 16 | 5 | 11.2
1-Octene | 111-66-0 | 15.3 | 1 | 2.4
1-Pentanol | 71-41-0 | 15.9 | 5.9 | 13.9
1-Pentene | 109-67-1 | 13.9 | 1.4 | 3.8
1-Propanethiol | 107-03-9 | 16.1 | 5.8 | 5.7
1-Propanol | 71-23-8 | 16 | 6.8 | 17.4
1-Tetradecene | 1120-36-1 | 16.1 | 0.5 | 1.9
2,2',5,5'-Tetrathiafulvalen | 31366-25-3 | 21 | 8.2 | 8.4
2,2,2-Trifluoro Ethanol | 75-89-8 | 15.4 | 8.3 | 16.4
2,2,4-Trimethyl-1,3-Pentanediol Monoisobutyrate (Texanol) | 25265-77-4 | 15.1 | 6.1 | 9.8
2,2,4-Trimethylpentane | 540-84-1 | 14.1 | 0 | 0
2,2,6,6-Tetrachlorocyclohexanone | 3776-30-5 | 19.5 | 14 | 6.3
2,2-Dimethyl-1-Propanol (Neopentyl Alc.) | 75-84-3 | 15.6 | 6.5 | 13.5
2,3,4-Trifluoro Nitrobenzene | 771-69-7 | 19.5 | 7.7 | 3.5
2,3-Benzofuran (Cumaron) | 271-89-6 | 18.7 | 5.1 | 5.7
2,3-Butadiene-1-ol | 18913-31-0 | 16.2 | 6.6 | 16.8
2,3-Butylene Carbonate | 4437-70-1 | 18 | 16.8 | 3.1
2,3-Dibromoprene | 34994-48-4 | 17.7 | 11.8 | 6.4
2,3-Dichloro-1,3-Butadiene | 1653-19-6 | 17.1 | 2.3 | 2.8
2,3-Dichloronitrobenzene | 3209-22-1 | 19.7 | 12.6 | 4.4
2,3-Dichloropropanol | 616-23-9 | 17.5 | 9.2 | 14.6
2,3-Dichloropropene | 78-88-6 | 16.2 | 7.8 | 3
2,4,5-Trichlorothiophenol | 3773-14-6 | 21 | 4.5 | 9.1
2,4,6-Tribromo Phenol | 118-79-6 | 20.6 | 10.2 | 14.1
2,4,6-Trichloroanisol | 87-40-1 | 21 | 3.9 | 7
2,4,6-Trichlorophenol | 88-06-2 | 20.3 | 5.1 | 10.8
2,4-Dichloro-3-Fluoronitrobenzene | 393-79-3 | 19.9 | 7.2 | 4.2
2,4-Dichloro-5-Nitrobenzotrifluoride | 400-70-4 | 19.9 | 7.6 | 3.7
2,4-Dichloroaniline | 554-00-7 | 20.9 | 6.2 | 10
2,4-Dichlorobenzaldehyde | 874-42-0 | 19.7 | 8.8 | 5.4
2,4-Dichloronitrobenzene | 611-06-3 | 20.4 | 8.7 | 4.2
2,4-Dichlorophenol | 120-83-2 | 20 | 7.2 | 13.1
2,4-Difluoronitrobenzene | 446-35-5 | 19.4 | 11 | 3.7
2,4-Dimethylaniline | 95-68-1 | 19.2 | 5.2 | 8.7
2,4-Dinitrotoluene | 121-14-2 | 20 | 13.1 | 4.9
2,5-Dichlorobenzotrifluoride | 320-50-3 | 20 | 4.7 | 2.4
2,5-Dichlorophenol | 583-78-8 | 20 | 6.3 | 12.1
2,5-Diethoxy Tetrahydrofuran | 3320-90-9 | 16.6 | 6.4 | 7.3
2,5-Dimethoxytetrahydrofuran | 696-59-3 | 16.8 | 7.2 | 8.2
2,5-Dimethyl Pyrrole | 625-84-3 | 18.3 | 7.6 | 6.8
2,5-Tetrahydrofuran Dimethanol | 104-80-3 | 17.9 | 8.5 | 18.9
2,6-Dichloro-7-Methyl Purine | 2273-93-0 | 20.5 | 11.7 | 14.2
2,6-Dichloroanisole | 1984-65-2 | 19.8 | 8.4 | 6.5
2,6-Dichlorophenol | 87-65-0 | 20.1 | 7.5 | 10.9
2,6-Difluorobenzonitrile | 1897-52-5 | 18.8 | 11.2 | 3.2
2,6-Dimethoxy Phenol | 91-10-1 | 19.3 | 7.6 | 13.7
2,6-Dimethyl Phenol | 576-26-1 | 19.1 | 4.9 | 12.9
2-(Diethylamino)Ethanol | 100-37-8 | 15.7 | 5.8 | 12
2-Acetyl Thiophene | 88-15-3 | 19.1 | 12.2 | 9.3
2-Amino Pyridine | 504-29-0 | 20.4 | 8.1 | 12.2
2-Bromo Allyl Alcohol | 598-19-6 | 17.1 | 9.9 | 16.2
2-Bromo Propene | 557-93-7 | 16.1 | 6 | 4.9
2-Bromobutane | 78-76-2 | 16.3 | 7.7 | 4.4
2-Bromopropane | 75-26-3 | 15.5 | 8.3 | 4.7
2-Bromothiophene | 1003-09-4 | 20.1 | 5.2 | 4.6
2-Butanol | 78-92-2 | 15.8 | 5.7 | 14.5
2-Butene (Cis) | 590-18-1 | 14.7 | 1.3 | 4.1
2-Butene (Trans) | 624-64-6 | 14.6 | 0 | 2.9
2-Butenyl Methyl Ether (Cis) | 25125-85-3 | 15.2 | 3.4 | 5
2-Butenyl Methyl Ether (Trans) | 10034-14-7 | 15.3 | 4.4 | 4.3
2-Butynedinitrile | 1071-98-3 | 15.2 | 16.2 | 8
2-Chloro Allyl Alcohol | 5976-47-6 | 17.1 | 10.2 | 16.4
2-Chloro Propene (Isopropenyl Chloride) | 557-98-2 | 15.5 | 6.7 | 2.2
2-Chloro-2-Methyl Propane | 507-20-0 | 15.6 | 7.6 | 2
2-Chloro-4-Methylaniline | 615-65-6 | 19.7 | 7.4 | 8.9
2-Chloro-5-Methyl Phenol | 615-74-7 | 19 | 7.7 | 13.1
2-Chloroacetamide | 79-07-2 | 17.6 | 12.4 | 12.8
2-Chloroallylidene Diacetate | 5459-90-5 | 16.7 | 7.3 | 8.8
2-Chlorobutane | 78-86-4 | 15.8 | 7.6 | 2
2-Chlorocyclohexanone | 822-87-7 | 18.5 | 13 | 5.1
2-Chloroethyl Acetate | 542-58-5 | 16.7 | 9.6 | 8.8
2-Chloroethyl Benzene | 622-24-2 | 19.3 | 6.3 | 2.2
2-Chloroethyl Ethyl Ether | 628-34-2 | 16.3 | 7.9 | 4.6
2-Chloroethyl Ethyl Sulfide | 693-07-2 | 17.2 | 5 | 6.1
2-Chlorophenol | 95-57-8 | 19 | 5.5 | 13.9
2-Chloropropenal | 683-51-2 | 17.1 | 12.9 | 8.1
2-Chloropropenoic Acid | 598-79-8 | 19.1 | 9.4 | 12.4
2-Chlorothiophene | 96-43-5 | 19.2 | 6.2 | 8
2-Cyclopentenyl Alcohol | 3212-60-0 | 18.1 | 7.6 | 15.6
2-Decanol | 1120-06-5 | 15.8 | 3.9 | 10
2-Ethyl Croton Aldehyde | 19780-25-7 | 16.1 | 8 | 5.5
2-Ethyl Hexyl Acetate | 103-09-3 | 15.8 | 2.9 | 5.1
2-Ethyl Hexyl Acrylate | 103-11-7 | 15.3 | 4.3 | 3
2-Ethyl Hexyl Phthalate (Mono) | 4376-20-9 | 17.3 | 6.2 | 6.8
2-Ethyl-1,3-Butadiene | 3404-63-5 | 15.3 | 1.6 | 3.8
2-Ethyl-1-Butanol | 97-95-0 | 15.8 | 4.3 | 13.5
2-Ethyl-1-Butene | 760-21-4 | 14.9 | 1.7 | 3.5
2-Ethyl-Hexanol | 104-76-7 | 15.9 | 3.3 | 11.8
2-Ethylhexyl Amine | 20352-67-4 | 15.7 | 4.2 | 6.1
2-Furonitrile | 617-90-3 | 18.4 | 15 | 8.2
2-Heptanol | 543-49-7 | 15.7 | 5.4 | 11.7
2-Methoxy Tetrahydropyrane | 6581-66-4 | 17.2 | 6.6 | 6
2-Methoxy-1,3-Dioxolane | 19693-75-5 | 17.8 | 8.4 | 7.7
2-Methyl (Cis) Acrylic Acid | 503-64-0 | 16.8 | 5.2 | 12.4
2-Methyl Cyclohexanol (Mix) | 583-59-5 | 17.1 | 6.5 | 12.5
2-Methyl Cyclohexanone | 583-60-8 | 17.6 | 7.8 | 4.7
2-Methyl Pyrazine | 109-08-0 | 18.3 | 12.3 | 10.5
2-Methyl Tetrahydrofuran | 96-47-9 | 16.9 | 5 | 4.3
2-Methyl-1,3-Dioxolane | 497-26-7 | 17.3 | 4.8 | 5.8
2-Methyl-1-Butanol | 137-32-6 | 16 | 5.1 | 14.3
2-Methyl-1-Butene | 563-46-2 | 14.5 | 1.8 | 1.3
2-Methyl-1-Chloro Acrolein | 53175-28-3 | 17.1 | 10.6 | 7.3
2-Methyl-1-Pentanol | 105-30-6 | 15.8 | 4.9 | 13.5
2-Methyl-2-Butanol | 75-85-4 | 15.3 | 6.1 | 13.3
2-Methyl-2-Butene | 513-35-9 | 14.7 | 2 | 2.9
2-Methylfuran | 534-22-5 | 17.3 | 2.8 | 7.4
2-Nitro-1-Propanol | 2902-96-7 | 16.1 | 13.7 | 15.4
2-Nitropropane | 79-46-9 | 16.2 | 12.1 | 4.1
2-Nitrothiophene | 609-40-5 | 19.7 | 16.2 | 8.2
2-Octanol | 123-96-6 | 16.1 | 4.9 | 11
2-Oxopyrrolidinacetamid | 7491-74-9 | 17.5 | 15.6 | 11.2
2-Pentanol | 6032-29-7 | 15.6 | 6.4 | 13.3
2-Phenoxy Ethanol | 122-99-6 | 17.8 | 5.7 | 14.3
2-Phenyl Ethanol | 60-12-8 | 18.3 | 5.6 | 11.2
2-Pinene (dl) | 80-56-8 | 16.9 | 1.8 | 3.1
2-Propanethiol | 75-33-2 | 16.3 | 6.8 | 6.5
2-Propanol | 67-63-0 | 15.8 | 6.1 | 16.4
2-Propyn-1-ol | 107-19-7 | 16.1 | 8.7 | 18.8
2-Pyrrolidone | 616-45-5 | 18.2 | 12 | 9
2-t-Butyl-4-Methyl Phenol | 2409-55-4 | 17.3 | 3.7 | 10.5
2-Thiabutane | 624-89-5 | 16.2 | 5.9 | 5.3
2-Toluidine | 95-53-4 | 19.4 | 5.8 | 9.4
2-Vinyl Toluene | 611-15-4 | 18.6 | 1 | 3.8
3,3,3-Trichloro Propene | 2233-00-3 | 17.7 | 15.5 | 3.4
3,4-Dichloro Alpha,Alpha,A-Trifluorotoluene | 328-84-7 | 20 | 4.7 | 2.4
3,4-Dichloronitrobenzene | 99-54-7 | 20.1 | 7.2 | 4.1
3,4-Dichlorophenyl Acetonitrile | 3218-49-3 | 20.5 | 10.8 | 4.4
3,4-Dichlorotoluene | 95-75-0 | 19.8 | 9.8 | 2.5
3,4-Dimethyl Phenol | 95-65-8 | 19.2 | 6 | 13.4
3,4-Dinitrophenol | 577-71-9 | 19.5 | 12.8 | 14.3
3,4-Epoxy-1-Butene | 930-22-3 | 16.6 | 7.7 | 7.4
3,5-Difluorobenzonitrile | 64248-63-1 | 18.8 | 11.2 | 3.2
3,5-Dinitrophenol | 586-11-8 | 19.5 | 12.9 | 14.4
3-Azidopropene | 821-13-6 | 16.8 | 7.7 | 13.4
3-Bromopropyne | 106-96-7 | 18.1 | 6.5 | 5.3
3-Butenenitrile | 109-75-1 | 16.2 | 14.3 | 5.6
3-Butoxybutanol | NA | 15.9 | 5.5 | 10.6
3-Chloro Allyl Alcohol | 29560-84-7 | 17.2 | 10.3 | 16.5
3-Chloro-1-Propanol | 627-30-5 | 17.5 | 5.7 | 14.7
3-Chloro-2-Methyl Propene | 563-47-3 | 16.2 | 5.6 | 2
3-Chlorobenzylchloride | 620-20-2 | 19.9 | 9.3 | 2.6
3-Chloropropionaldehyde | 19434-65-2 | 17 | 13.3 | 8.2
3-Chloropropionitrile | 542-76-7 | 17.3 | 15.9 | 6.1
3-Chloropropyne | 624-65-7 | 16.7 | 7.4 | 2.3
3-Ethoxy Propionaldehyde | 2806-85-1 | 16 | 8.8 | 7.4
3-Heptanol | 589-82-2 | 15.9 | 5.4 | 11.7
3-Hydroxy Tetrahydrofuran | 453-20-3 | 18.9 | 9.4 | 16.3
3-Methoxy Butanol | 2517-43-3 | 15.3 | 5.4 | 13.6
3-Methoxy Butyl Acetate | 4435-53-4 | 15.3 | 4.1 | 8.1
3-Methoxy-3-Methyl Butanol | 56539-66-3 | 16 | 6.3 | 12.9
3-Methoxypropionitrile | 110-67-8 | 16.6 | 14.4 | 7.8
3-Methyl Allyl Alcohol | 504-61-0 | 16 | 6 | 15.5
3-Methyl Cyclohexanol (Mix) | 591-23-1 | 17.2 | 6.4 | 12.5
3-Methyl Cyclohexanone | 591-24-2 | 17.7 | 7.7 | 4.7
3-Methyl Isoxazole | 30842-90-1 | 19.4 | 14.8 | 11.8
3-Methyl-1,2-Butadiene | 598-25-4 | 15.1 | 2.5 | 4.5
3-Methyl-1-Butene | 563-45-1 | 14 | 1.4 | 3.8
3-Methyl-2-Butanol | 598-75-4 | 15.6 | 5.2 | 13.4
3-Methyl-3-Methoxy Butyl Acetate | 103429-90-9 | 15.3 | 3.8 | 7.7
3-n-Butyl Toluene | 1595-04-6 | 17.4 | 0.1 | 1
3-Nitroaniline | 99-09-2 | 21.4 | 17.7 | 10.6
4,4'-Methylenebis(Phenylisocyanate) | 101-68-8 | 19.5 | 4.1 | 1.7
4-(Trifluoromethyl) Acetophenone | 709-63-7 | 18.8 | 6.1 | 3.5
4-Aminopyridine | 504-24-5 | 20.4 | 16.1 | 12.9
4-Bromo-1,2-Butadiene | 18668-68-3 | 17 | 6.5 | 4.7
4-Bromo-1-Butene | 5162-44-7 | 16.5 | 6 | 4.5
4-Chloro-1,2-Butadiene | 25790-55-0 | 16.6 | 8 | 6.7
4-Chloro-2-Nitrotoluene | 89-59-8 | 19.9 | 11.8 | 3.8
4-Chloroanisole | 623-12-1 | 19.6 | 7.8 | 6.7
4-Chlorobenzaldehyde | 104-88-1 | 19.9 | 7.2 | 5.6
4-Chlorobenzonitrile | 623-03-0 | 19.5 | 8 | 4.1
4-Chlorobenzotrichloride | 5216-25-1 | 20.3 | 5.5 | 3.5
4-Chlorobenzyl Alcohol | 873-76-7 | 19.6 | 7.5 | 13
4-Chlorothiophenol | 106-54-7 | 20.8 | 8.6 | 10.6
4-Ethoxy Acetophenone | 1676-63-7 | 18.8 | 10.3 | 6.4
4-Ethyl Morpholine | 100-74-3 | 17.7 | 5 | 6.6
4-Ethyl Phenol | 123-07-9 | 18.3 | 5.2 | 12.6
4-Ethyl-1,3-Dioxolane-2-One | 4437-85-8 | 17.5 | 9.8 | 3
4-Fluoro-3-Nitrobenzofluoride | 364-74-9 | 19.4 | 7.2 | 3.7
4-Fluoropropiophenone | 582-83-2 | 19.6 | 7.1 | 3.5
4-Hydroxy Benzaldehyde | 123-08-0 | 19.4 | 15.2 | 14.5
4-Hydroxycinnamic Acid | 7400-08-0 | 19.1 | 6.7 | 15.9
4-Iodo-1,2-Butadiene | 29871-57-6 | 17.4 | 6.3 | 6.2
4-Methoxy Acetophenone | 100-06-1 | 18.9 | 11.2 | 7
4-Methoxy Benzonitrile | 874-90-8 | 19.4 | 16.7 | 5.4
4-Methyl Cyclohexanol (Mix) | 589-91-3 | 17.2 | 6.3 | 12.5
4-Nitrophenol | 100-02-7 | 20 | 14.5 | 14.2
4-Pentenal | 2100-17-6 | 15.5 | 8.1 | 6.8
4-Vinyl Pyridine | 100-43-6 | 18.1 | 7.2 | 6.8
5,6-Dihydroxyindole | 3131-52-0 | 19.5 | 8.8 | 17.9
5,6-Dihydroxyindole-2-Carboxylic Acid | 1055767 | 19.5 | 8.1 | 17.7
5,6-Indolequinone | NA | 19.5 | 9.3 | 7.8
5,6-Indolequinone-2-Carboxylic Acid | NA | 19.5 | 8.3 | 10.6
5-Bromo-2-Nitrobenzotrifluoride | 344-38-7 | 20 | 6 | 4.9
6-Chloro-2-Nitrotoluene | 83-42-1 | 20.3 | 9.6 | 3.8
9,10-Anthraquinone | 84-65-1 | 20.3 | 7.6 | 4.8
9,10-Phenanthrenequinone | 84-11-7 | 20.3 | 17.1 | 4.8
a-Methyl Styrene | 98-83-9 | 18.5 | 2.4 | 2.4
Acetaldehyde | 75-07-0 | 14.7 | 12.5 | 7.9
Acetaldoxime | 107-29-9 | 16.3 | 4 | 20.2
Acetamide | 60-35-5 | 17.3 | 18.7 | 19.3
Acetanilide | 103-84-4 | 20.6 | 14.4 | 13.5
Acetic Acid | 64-19-7 | 14.5 | 8 | 13.5
Acetic Anhydride | 108-24-7 | 16 | 11.7 | 10.2
Acetone | 67-64-1 | 15.5 | 10.4 | 7
Acetonecyanhydrin | 75-86-5 | 16.6 | 12.2 | 15.5
Acetonemethyloxime | 3376-35-0 | 14.7 | 4.6 | 4.6
Acetonitrile | 75-05-8 | 15.3 | 18 | 6.1
Acetophenone | 98-86-2 | 18.8 | 9 | 4
Acetoxime | 127-06-0 | 16.3 | 3.7 | 10.9
Acetyl Salicylic Acid | 50-78-2 | 19 | 6.9 | 9.7
Acetyl Triethyl Citrate | 77-89-4 | 16.6 | 3.5 | 8.6
Acetylacetone | 123-54-6 | 16.1 | 10 | 6.2
Acetylbromide | 506-96-7 | 16.7 | 10.6 | 5.2
Acetylchloride | 75-36-5 | 16.2 | 11.2 | 5.8
Acetylene (Ethyne) | 74-86-2 | 14.4 | 4.2 | 11.9
Acetylfluoride | 557-99-3 | 14.7 | 14 | 5.7
Acridine | 260-94-6 | 20 | 5.9 | 2
Acrolein | 107-02-8 | 15.5 | 10 | 8.6
Acrylamide | 79-06-1 | 15.8 | 12.1 | 12.8
Acrylic Acid | 79-10-7 | 16.6 | 6.4 | 10
Acrylonitrile | 107-13-1 | 16 | 12.8 | 6.8
Acrylylchloride | 814-68-6 | 16.2 | 11.6 | 5.4
Adenine | 73-24-5 | 20 | 16 | 14.9
Adipic Acid (1,6-Hexanedioic) | 124-04-9 | 17.1 | 10 | 16.3
Adonitol | 488-81-3 | 18 | 12 | 36
Adrenalin | 51-43-4 | 20.5 | 8.7 | 19.9
Allyl Acetate | 591-87-7 | 15.7 | 4.5 | 8
Allyl Acetic Acid | 591-80-0 | 16.7 | 4.7 | 11.3
Allyl Acetoacetate | 1118-84-9 | 15.9 | 6.9 | 8.6
Allyl Alcohol | 107-18-6 | 16.2 | 10.8 | 16.8
Allyl Amine | 107-11-9 | 15.5 | 5.7 | 10.6
Allyl Bromide (3-Bromoprene) | 106-95-6 | 16.5 | 7.3 | 4.9
Allyl Chloride | 107-05-1 | 17 | 6.2 | 2.3
Allyl Cyanide | 109-75-1 | 16 | 14.3 | 5.6
Allyl Ethylether | 557-31-3 | 15 | 4.8 | 5.1
Allyl Fluoride | 818-92-8 | 14.9 | 6.4 | 1
Allyl Formate | 1838-59-1 | 15.7 | 5.4 | 8.8
Allyl Iodide | 556-56-9 | 18.3 | 6.4 | 3.3
Allyl Isocyanide | 2835-21-4 | 16.1 | 13 | 5.4
Allyl Isopropyl Ether | 6140-80-3 | 15 | 4.1 | 7.1
Allyl Isothiocyanate | 57-06-7 | 17 | 11.3 | 8.5
Allyl Mercaptan | 870-23-5 | 16.4 | 6.2 | 7.9
Allyl Methacrylate | 96-05-9 | 15.2 | 4.1 | 7.5
Allyl Methyl Ether | 627-40-7 | 15 | 4.3 | 5.9
Allylacetonitrile (4-Pentenenitrile) | 592-51-8 | 16.3 | 11.2 | 5
Alpha,Alpha,A-Trifluoro Toluene | 98-08-8 | 17.5 | 8.8 | 0
Ammonia | 7664-41-7 | 13.7 | 16.7 | 18.8
Amphetamine | 300-62-9 | 17.5 | 4.3 | 6.3
Amyl Acetate | 628-63-7 | 15.8 | 3.3 | 6.1
Anethole (Trans) | 104-46-1 | 18.5 | 4.3 | 6
Aniline | 62-53-3 | 20.1 | 5.8 | 11.2
Anisaldehyde (2-Methoxy Benzaldehyde) | 135-02-4 | 19.4 | 11.9 | 8.3
Anisidine (2-Methoxyaniline) | 90-04-0 | 19.5 | 5.4 | 11.4
Anisole | 100-66-3 | 17.8 | 4.4 | 6.9
Ascorbic Acid | 50-81-7 | 18 | 11.7 | 25.5
Azidoethane | 871-31-8 | 15.9 | 8.9 | 12.9
Benzal Chloride (Alpha,A-Dichlorobenzene) | 98-87-3 | 19 | 7.6 | 2.4
Benzaldehyde | 100-52-7 | 19.4 | 7.4 | 5.3
Benzamide | 55-21-0 | 21.2 | 14.7 | 11.2
Benzene | 71-43-2 | 18.4 | 0 | 2
Benzimidazole | 51-17-2 | 20.6 | 14.9 | 11
Benzisoxazole | 271-58-9 | 20.6 | 11.5 | 8.8
Benzoic Acid | 65-85-0 | 20 | 6.9 | 10.8
Benzoin | 119-53-9 | 19.9 | 9.7 | 10.7
Benzonitrile | 100-47-0 | 18.8 | 12 | 3.3
Benzophenone | 119-61-9 | 19.5 | 7.2 | 5.1
Benzothiazole | 95-16-9 | 20.6 | 5.2 | 8.4
Benzotrichloride | 98-07-7 | 19.4 | 3.2 | 3.2
Benzoyl Chloride | 98-88-4 | 19.3 | 6.8 | 4.5
Benzyl Acetate | 140-11-4 | 18.3 | 5.7 | 6
Benzyl Alcohol | 100-51-6 | 18.4 | 6.3 | 13.7
Benzyl Amine | 100-46-9 | 19 | 4.6 | 9.4
Benzyl Benzoate | 120-51-4 | 20 | 5.1 | 5.2
Benzyl Butyl Phthalate | 85-68-7 | 19 | 11.2 | 3.1
Benzyl Chloride | 100-44-7 | 18.8 | 7.1 | 2.6
Benzyl Ethyl Ether | 539-30-0 | 18.4 | 3.8 | 3.8
Benzyl Methacrylate | 2495-37-6 | 16.8 | 4.1 | 4.1
Bicyclohexyl | 92-51-3 | 17 | 0 | 0
Biphenyl | 92-52-4 | 19.7 | 1 | 2
Bis(Chloromethyl)Ether | 542-88-1 | 17.2 | 8.2 | 7.6
Bis-(M-Phenoxyphenyl) Ether | 748-30-1 | 19.6 | 3.1 | 5.1
Bisphenol A | 80-05-7 | 19.2 | 5.9 | 13.8
Bisphenol-S | 80-09-1 | 20 | 14.6 | 16.3
Biuret | 108-19-0 | 20 | 14.6 | 18.8
Borine Carbonyl | 13205-44-2 | 17 | 10.2 | 6.9
Boron Trichloride | 10294-34-5 | 16.6 | 2.5 | 0
Bromine | 7726-95-6 | 18.2 | 14.9 | 0
Bromoacetylene | 593-61-3 | 15.7 | 9.9 | 5.6
Bromobenzene | 108-86-1 | 19.2 | 5.5 | 4.1
Bromochloromethane | 74-97-5 | 17.3 | 5.7 | 3.5
Bromoethylene | 593-60-2 | 15.9 | 6.3 | 5.4
Bromoform | 75-25-2 | 20 | 5 | 7
Bromomethyl Methyl Ether | 13057-17-5 | 16.9 | 8.5 | 7
Bromoprene | 1822-86-2 | 16.9 | 6.4 | 4.7
Bromotrichloro Methane #1 | 75-62-7 | 18.3 | 0.8 | 0
Bromotrichloro Methane #2-Gc | 75-62-7 | 18.3 | 8.1 | 6
Bromotrichloro Methane #3 | 75-62-7 | 18.3 | 8.1 | 0
Bromotrifluoromethane (Freon 1381) | 75-63-8 | 14.3 | 2.4 | 0
Butadiene-4-Cyano | 1615-70-9 | 16.2 | 11.7 | 5.2
Butadienedioxide | 1464-53-5 | 18.3 | 14.4 | 6.2
Butadione | 431-03-8 | 15.7 | 5.1 | 6.8
Butane | 106-97-8 | 14.1 | 0 | 0
Butoxy Ethoxy Propanol | 39332-55-3 | 15.5 | 6.5 | 10.2
Butyl Benzoate | 136-60-7 | 18.3 | 5.6 | 5.5
Butyl Formate | 592-84-7 | 15.7 | 6.5 | 9.2
Butyl Isopropenyl Ether | 22022-33-9 | 14.8 | 5.3 | 5
Butyl Lactate | 138-22-7 | 15.8 | 6.5 | 10.2
Butyl Oleate | 142-77-8 | 16.3 | 3.7 | 4.2
Butyl Stearate | 123-95-5 | 14.5 | 3.7 | 3.5
Butyl-6-Methyl-3-Cyclohexene Carboxylate | NA | 16.1 | 2.5 | 5.7
Butyleneoxide | 106-88-7 | 16.3 | 6.2 | 5.9
Butyraldehyde | 123-72-8 | 15.6 | 10.1 | 6.2
Butyric Acid | 107-92-6 | 15.7 | 4.8 | 12
Butyric Anhydride | 106-31-0 | 15.8 | 10.3 | 4.5
Butyronitrile | 109-74-0 | 15.3 | 12.4 | 5.1
Butyrylchloride | 141-75-3 | 16.8 | 9.4 | 4.8
Caffeine | 58-08-2 | 19.5 | 10.1 | 13
Camphene | 79-92-5 | 16.4 | 1.8 | 3.1
Caprolactone (Epsilon) | 502-44-3 | 18 | 15 | 7.4
Carbazole (Diphenylenimine) | 86-74-8 | 21.7 | 6.4 | 6.2
Carbon Dioxide (Fit = 1.0) | 124-38-9 | 15.7 | 6.3 | 5.7
Carbon Disulfide (0 Dipole Moment) | 75-15-0 | 20.2 | 0 | 0.6
Carbon Disulfide (P By Group Cont.) | 75-15-0 | 19.9 | 5.8 | 0.6
Carbon Tetrachloride (0 Dipole Moment) | 56-23-5 | 17.8 | 0 | 0.6
Carbon Tetrachloride (P By Group Cont.) | 56-23-5 | 16.1 | 8.3 | 0
Carbonyl Cyanide | 922-64-5 | 15 | 6.3 | 8
Carbonyl Sulfide | 463-58-1 | 17.4 | 3.7 | 0
Castor Oil | 8001-79-4 | 15.9 | 4.6 | 12
Cetyl Alcohol (1-Hexadecanol) | 36653-82-4 | 16.4 | 3.7 | 8.1
Chloral | 75-87-6 | 17.2 | 7.4 | 7.6
Chlorine | 7782-50-5 | 17.3 | 10 | 0
Chloro Acetaldehyde | 107-20-0 | 16.2 | 14 | 9
Chloro Acetic Acid | 79-11-8 | 17.7 | 10.4 | 12.3
Chloro Maleic Anhydride | 96-02-6 | 20.4 | 17.3 | 11.5
Chloroacetone | 78-95-5 | 16.8 | 9.6 | 5.5
Chloroacetonitrile | 107-14-2 | 17.4 | 13.6 | 2
Chloroacetylchloride | 79-04-9 | 17.5 | 9.2 | 5.5
Chloroacetylene | 593-63-5 | 16.2 | 2.1 | 2.5
Chlorobenzene | 108-90-7 | 19 | 4.3 | 2
Chlorocyclopropane | 7393-45-5 | 17.6 | 7.2 | 2.2
Chlorodifluoromethane (Freon 22) | 75-45-6 | 12.3 | 6.3 | 5.7
Chloroform | 67-66-3 | 17.8 | 3.1 | 5.7
Chloromethylsulfide | 3592-44-7 | 16.6 | 6.4 | 2
Chloronitromethane | 1794-84-9 | 17.4 | 13.5 | 5.5
Chloropicrin (Trichloronitromethane) | 76-06-2 | 17.6 | 6.8 | 7
Chloroprene | 126-99-8 | 16.1 | 5.4 | 2.1
Chlorotrifluoroethylene (Ctfe) | 79-38-9 | 15.3 | 6.3 | 0
Cinnamyl Alcohol | 104-54-1 | 19.1 | 6 | 13
Cis-Cinnamic Acid | 102-94-3 | 19.1 | 3.9 | 10.6
Cis-Decahydronaphthalene | 493-01-6 | 17.6 | 0 | 0
Citraconic Anhydride | 616-02-4 | 19.2 | 17 | 11.2
Coniferyl Alcohol | 458-35-5 | 19 | 7 | 16.3
Coumarin | 91-64-5 | 20 | 12.5 | 6.7
Crotonaldehyde | 123-73-9 | 16.2 | 14.9 | 7.4
Crotonic Acid | 107-93-7 | 16.8 | 8.7 | 12
Crotonlactone | 497-23-4 | 19 | 19.8 | 9.6
Cyanamid (Carbamonitrile) | 420-04-2 | 15.5 | 27.6 | 16.8
Cyanogen | 460-19-5 | 15.1 | 11.8 | 0
Cyanogen Bromide | 506-68-3 | 18.3 | 15.2 | 0
Cyanogen Chloride | 506-77-4 | 15.6 | 14.5 | 0
Cyclobutanone | 1191-95-3 | 18.3 | 11.4 | 5.2
Cyclodecanone | 1502-06-3 | 16.8 | 8 | 4.1
Cyclododecane | 294-62-2 | 16.4 | 0 | 0
Cycloheptane | 291-64-5 | 17.1 | 1.4 | 1.9
Cycloheptanone | 502-42-1 | 17.2 | 10.6 | 4.8
Cyclohexane | 110-82-7 | 16.8 | 0 | 0.2
Cyclohexane-1,2-Dicarboxylic Acid Di-Isononyl Ether | NA | 16.4 | 2.2 | 5
Cyclohexanol | 108-93-0 | 17.4 | 4.1 | 13.5
Cyclohexanone | 108-94-1 | 17.8 | 8.4 | 5.1
Cyclohexene | 110-83-8 | 17.2 | 1 | 2
Cycloheximide | 66-81-9 | 18.3 | 11 | 13.8
Cyclohexyl Benzene | 827-52-1 | 18.7 | 0 | 1
Cyclohexylamine | 108-91-8 | 17.2 | 3.1 | 6.5
Cyclohexylchloride | 542-18-7 | 17.3 | 5.5 | 2
Cyclooctanone | 502-49-8 | 17 | 9.6 | 4.5
Cyclopentadiene | 542-92-7 | 17 | 1.9 | 2
Cyclopentane | 287-92-3 | 16.4 | 0 | 1.8
Cyclopentanone | 120-92-3 | 17.9 | 11.9 | 5.2
Cyclopentene | 142-29-0 | 16.7 | 3.8 | 1.7
Cyclopentyl Methyl Ether (Cpme) | 5614-37-9 | 16.7 | 4.3 | 4.3
Cyclopropane | 75-19-4 | 17.3 | 0 | 0
Cyclopropene | 2781-85-3 | 17.2 | 2.4 | 2
Cyclopropylmethylketone | 765-43-5 | 17 | 11.1 | 4.6
Cyclopropylnitrile | 5500-21-0 | 18.6 | 16.2 | 5.7
d-Camphor | 464-49-3 | 17.8 | 10.3 | 5.2
d-Limonene | 5989-27-5 | 17.2 | 1.8 | 4.3
DDT | 50-29-3 | 20 | 5.5 | 3.1
Decamethylcyclopentasiloxane | 541-02-6 | 12.9 | 1.3 | 1
Decane | 124-18-5 | 15.7 | 0 | 0
Di Butyl Fumarate | 105-75-9 | 16.7 | 3 | 6.7
Di p-Tolyl Sulfoxide | 1774-35-2 | 20.3 | 11.4 | 3.1
Di-(2-Chloro-Isopropyl) Ether | 108-60-1 | 19 | 8.2 | 5.1
Di-(2-Chloroethoxy) Methane | 111-91-1 | 17.1 | 10.2 | 7.1
Di-(2-Chloroethyl) Ether | 111-44-4 | 18.8 | 9 | 5.7
Di-(2-Ethyl Hexyl) Sebacate | 122-62-3 | 16.2 | 5 | 9
Di-(2-Ethylhexyl)Azelate | 103-24-2 | 16.2 | 4.7 | 8.4
Di-(2-Methoxyethyl) Ether | 111-96-6 | 15.7 | 6.1 | 6.5
Di-2-Ethylhexyl Amine | 106-20-7 | 15.6 | 0.8 | 3.2
Di-2-Ethylhexyl Ether | 10143-60-9 | 15.9 | 2.6 | 2.5
Di-Isobutyl Carbinol | 108-82-7 | 14.9 | 3.1 | 10.8
Di-Isobutyl Ketone | 108-83-8 | 16 | 3.7 | 4.1
Di-Isobutyl Sulfoxide | 3085-40-3 | 16.3 | 10.5 | 6.1
Di-Isodecyl Phthalate | 26761-40-0 | 16.6 | 6.2 | 2.6
Di-Isoheptyl Phthalate | 71888-89-6 | 16.8 | 7.2 | 3.4
Di-Isononyl Adipate | 33703-08-1 | 16.7 | 1.8 | 4.9
Di-Isononyl Phthalate | 28553-12-0 | 16.6 | 6.6 | 2.9
Di-Isopropyl Methyl Phosphonate | 1445-75-6 | 16.4 | 10 | 5.7
Di-Isopropyl Phosphonofluoridate | 55-91-4 | 15.7 | 10.2 | 5.9
Di-Isopropyl Sulfoxide | 2211-89-4 | 17 | 11.5 | 7.4
Di-n-Butyl Ether | 142-96-1 | 15.2 | 3.4 | 3.2
Di-n-Butyl Sulfoxide | 2168-93-6 | 16.4 | 10.5 | 6.1
Di-n-Pentyl Ether | 693-65-2 | 15.6 | 3.1 | 3
Di-n-Propyl Ether | 111-43-3 | 15.1 | 3.2 | 3.2
Di-n-Propyl Sulfoxide | 4253-91-2 | 17 | 13 | 7.4
Di-sec-Butyl Ether | 6863-58-7 | 15.2 | 3.5 | 3.3
Diacetone Alcohol | 123-42-2 | 15.8 | 8.2 | 10.8
Diallyl Amine | 124-02-7 | 15.6 | 4.5 | 6.7
Diallyl Ether | 557-40-4 | 15.3 | 4.4 | 5.3
Diazomethane | 334-88-3 | 14.7 | 6.1 | 11.3
Dibasic Esters (DBE) | 95481-62- 2 | 16.2 | 6.5 | 8.4
Dibenzyl Ether | 103-50-4 | 19.6 | 3.4 | 5.2
Dibenzyl Sebacate | 140-24-9 | 17.8 | 2.2 | 5.5
Dibromomethane (Methylene Dibromide) | 74-95-3 | 19 | 6.4 | 7
Dibutyl Amine | 111-92-2 | 15 | 3 | 4.3
Dibutyl Ketone | 502-56-7 | 16 | 7.7 | 4.4
Dibutyl Maleate | 105-76-0 | 16.5 | 6.1 | 7.2
Dibutyl Phthalate | 84-74-2 | 17.8 | 8.6 | 4.1
Dibutyl Sebacate | 109-43-3 | 16.7 | 4.5 | 4.1
Dichloroacetaldehyde | 79-02-7 | 16.7 | 9.1 | 7.5
Dichloroacetic Acid | 79-43-6 | 18.2 | 8.1 | 12.2
Dichloroacetonitrile | 3018-12-0 | 17.4 | 9.4 | 6.4
Dichlorodifluoromethane (Freon 12) | 75-71-8 | 14.9 | 2 | 0
Dichloroethylene (Trans) | 156-60-5 | 16.7 | 7.8 | 3.3
Dichloromethyl Methyl Ether | 1090285 | 17.1 | 12.9 | 6.5
Dichloromonofluoromethane (Freon21) | 75-43-4 | 15.8 | 3.1 | 5.7
Diethanolamine | 111-42-2 | 17.2 | 7 | 19
Diethyl Adipate | 141-28-6 | 16.4 | 6.2 | 7.5
Diethyl Amine | 109-89-7 | 14.9 | 2.3 | 6.1
Diethyl Carbonate | 105-58-8 | 15.1 | 6.3 | 3.5
Diethyl Ether | 60-29-7 | 14.5 | 2.9 | 4.6
Diethyl Glutarate | 818-38-2 | 16.3 | 7 | 7.8
Diethyl Ketone | 96-22-0 | 15.8 | 7.6 | 4.7
Diethyl Malonate | 105-53-3 | 16.1 | 7.7 | 8.3
Diethyl Oxalate | 95-92-1 | 16.2 | 8 | 8.8
Diethyl Phthalate | 84-66-2 | 17.6 | 9.6 | 4.5
Diethyl Succinate | 123-25-1 | 16.2 | 6.8 | 8.7
Diethyl Sulfate | 64-67-5 | 15.7 | 12.7 | 5.1
Diethyl Sulfide | 352-93-2 | 16.8 | 3.1 | 2
Diethyldisulfide | 110-81-6 | 17 | 6.7 | 5.7
Diethylene Glycol | 111-46-6 | 16.6 | 12 | 19
Diethylene Glycol Butyl Ether Acetate | 124-17-4 | 16 | 4.1 | 8.2
Diethylene Glycol Dibutyl Ether | 112-73-2 | 15.8 | 4.7 | 4.4
Diethylene Glycol Diethyl Ether | 112-36-7 | 15.8 | 5.9 | 5.6
Diethylene Glycol Divinyl Ether | 764-99-8 | 16 | 7.3 | 7.9
Diethylene Glycol Hexyl Ether | 112-59-4 | 16 | 6 | 10
Diethylene Glycol Methyl t-Butyl Ether | 52788-79-1 | 16 | 7.2 | 7.2
Diethylene Glycol Monobutyl Ether | 112-34-5 | 16 | 7 | 10.6
Diethylene Glycol Monoethyl Ether | 111-90-0 | 16.1 | 9.2 | 12.2
Diethylene Glycol Monoethyl Ether Acetate | 112-15-2 | 16.2 | 5.1 | 9.2
Diethylene Glycol Monomethyl Ether | 111-77-3 | 16.2 | 7.8 | 12.6
Diethylene Glycol Monopropyl Ether | 6881-94-3 | 16 | 7.2 | 11.3
Diethylenetriamine | 111-40-0 | 16.7 | 7.1 | 14.3
Diethylhexyl Phthalate (Dioctyl Phthalate) | 117-81-7 | 16.6 | 7 | 3.1
Dihexyl Ether | 112-58-3 | 16 | 3 | 2.8
Dihexyl Phthalate | 84-75-3 | 17 | 7.6 | 3.6
Dihydrogen Disulfide | 13465-07-1 | 17.3 | 6.3 | 10.7
Dihydropyran | 110-87-2 | 17.5 | 5.5 | 5.7
Diisobutyl Adipate | 141-04-8 | 16.7 | 2.5 | 6.2
Diisopropylamine | 108-18-9 | 14.8 | 1.7 | 3.5
Diketene | 674-82-8 | 16.2 | 14.5 | 7.8
Dimethoxymethane | 109-87-5 | 15 | 1.8 | 8.6
Dimethyl Isosorbide | 5306-85-4 | 17.6 | 7.1 | 7.5
Dimethyl 2-Methylglutarate | 14035-94-0 | 16.6 | 8.7 | 5
Dimethyl Acetylene | 503-17-3 | 15.1 | 3.4 | 7.6
Dimethyl Adipate | 627-93-0 | 16.3 | 6.8 | 8.5
Dimethyl Amine | 124-40-3 | 15.3 | 4.8 | 11.2
Dimethyl Carbonate | 616-38-6 | 15.5 | 8.6 | 9.7
Dimethyl Cellosolve | 110-71-4 | 15.4 | 6 | 6
Dimethyl Disulfide | 624-92-0 | 17.6 | 7.8 | 6.5
Dimethyl Ethanolamine | 108-01-0 | 16.1 | 9.2 | 14
Dimethyl Ether | 115-10-6 | 15.2 | 6.1 | 5.7
Dimethyl Formamide (DMF) | 68-12-2 | 17.4 | 13.7 | 11.3
Dimethyl Glutarate | 1119-40-0 | 16.1 | 7.7 | 8.3
Dimethyl Ketene | 598-26-5 | 15.2 | 7.4 | 4.8
Dimethyl Maleate | 624-48-6 | 16.3 | 8.3 | 9.8
Dimethyl Methyl Phosphonate | 756-79-6 | 16.7 | 13.1 | 7.5
Dimethyl Phthalate | 131-11-3 | 18.6 | 10.8 | 4.9
Dimethyl Sebacate | 106-79-6 | 16.6 | 2.9 | 6.7
Dimethyl Succinate | 106-65-0 | 16.1 | 7.7 | 8.8
Dimethyl Sulfate | 77-78-1 | 16.5 | 13 | 7
Dimethyl Sulfide | 75-18-3 | 16.1 | 6.4 | 7.4
Dimethyl Sulfone | 67-71-0 | 19 | 19.4 | 12.3
Dimethyl Sulfoxide (DMSO) | 67-68-5 | 18.4 | 16.4 | 10.2
Dioctyl Adipate | 123-79-5 | 16.7 | 2 | 5.1
Dipentene (Dl-Limonene) | 138-86-3 | 17.2 | 1.8 | 4.3
Diphenyl Acetylene (0 Dipole Moment) | 501-65-5 | 18 | 2 | 3.2
Diphenyl Acetylene (P By Group Cont.) | 501-65-5 | 18 | 2 | 3.2
Diphenyl Ether | 101-84-8 | 19.4 | 3.4 | 4
Diphenyl Sulfone | 127-63-9 | 21.1 | 14.4 | 3.4
Diphenylamine | 122-39-4 | 20 | 3.3 | 5.9
Diphenylmethane | 101-81-5 | 19.5 | 1 | 1
Dipropyl Amine | 142-84-7 | 15.3 | 1.4 | 4.1
Dipropyl Ketone | 123-19-3 | 15.8 | 7.6 | 4.9
Dipropylene Glycol | 2396-61-4 | 16.5 | 10.6 | 17.7
Dipropylene Glycol Methyl Ether | 112-28-7 | 15.5 | 5.7 | 11.2
Dipropylene Glycol Mono n-Butyl Ether | 29911-28-2 | 15.7 | 6.5 | 10
Dipropylene Glycol Mono n-Propyl Ether | 29911-27-1 | 15.6 | 6.1 | 11
Dipropylene Glycol Monomethyl Ether Acetate | 88917-22-0 | 16.3 | 4.9 | 8
Ditridecyl Phthalate | 119-06-2 | 16.6 | 5.4 | 1.9
Divinylsulfide | 627-51-0 | 16.5 | 4.6 | 5.6
Dodecane | 112-40-3 | 16 | 0 | 0
Dodecanol | 112-53-8 | 16 | 4 | 9.3
Dopamine | 51-61-6 | 18.2 | 10.3 | 19.5
Ecstasy | 42542-10-9 | 18 | 5.1 | 6.1
Eicosane | 112-95-8 | 16.5 | 0 | 0
Epichlorohydrin | 106-89-8 | 17.5 | 7.6 | 7.6
Epsilon-Caprolactam | 105-60-2 | 19.4 | 13.8 | 3.9
Ethane | 74-84-0 | 15.5 | 0 | 0
Ethane (Liq. B.P.) | 74-84-0 | 15.6 | 0 | 0
Ethanesulfonylchloride | 594-44-5 | 17.7 | 14.9 | 6.8
Ethanethiol (Ethyl Mercaptan) | 75-08-1 | 15.7 | 6.5 | 7.1
Ethanol | 64-17-5 | 15.8 | 8.8 | 19.4
Ethanolamine | 141-43-5 | 17 | 15.5 | 21
Ethoxyethyl Propionate | 14272-48-1 | 16.2 | 3.3 | 8.8
Ethyl Acetate | 141-78-6 | 15.8 | 5.3 | 7.2
Ethyl Aceto Acetate (Keto) | 141-97-9 | 16.5 | 7.3 | 8.3
Ethyl Acetylene | 107-00-6 | 15.1 | 3.4 | 5
Ethyl Acrylate | 140-88-5 | 15.5 | 7.1 | 5.5
Ethyl Amine | 75-04-7 | 15 | 5.6 | 10.7
Ethyl Amyl Ketone | 106-68-3 | 16.2 | 4.5 | 4.1
Ethyl Benzene | 100-41-4 | 17.8 | 0.6 | 1.4
Ethyl Benzoate | 93-89-0 | 17.9 | 6.2 | 6
Ethyl Bromide | 74-96-4 | 16.5 | 8.4 | 2.3
Ethyl Butyl Ether | 628-81-9 | 14.5 | 3.9 | 4.7
Ethyl Butyl Ketone | 106-35-4 | 16.2 | 5 | 4.1
Ethyl Butyrate | 105-54-4 | 15.5 | 5.6 | 5
Ethyl Capronate | 123-66-0 | 15.5 | 3.2 | 5.9
Ethyl Carbamate | 51-79-6 | 16.8 | 10.1 | 13
Ethyl Carbylamine | 624-79-3 | 15.6 | 15.2 | 5.8
Ethyl Chloride | 75-00-3 | 15.7 | 6.1 | 2.9
Ethyl Chloroformate | 541-41-3 | 16.4 | 11 | 8
Ethyl Cinnamate | 103-36-6 | 18.4 | 8.2 | 4.1
Ethyl Cyanoacetate | 105-56-6 | 16.7 | 7.9 | 8.3
Ethyl Cyanoacrylate | 7085-85-0 | 15.2 | 10.3 | 9
Ethyl Ethynylether | 927-80-0 | 15.4 | 7.9 | 5.9
Ethyl Fluoride | 353-36-6 | 15.2 | 9.3 | 3
Ethyl Formate | 109-94-4 | 15.5 | 8.4 | 8.4
Ethyl Hypochlorite | 624-85-1 | 15.7 | 8.6 | 6.5
Ethyl Iodide | 75-03-6 | 17.5 | 7 | 6
Ethyl Isocyanate | 109-90-0 | 15.4 | 12 | 2.5
Ethyl Isopropenyl Ether | 926-66-9 | 14.8 | 3.5 | 5.1
Ethyl Isothiocyanate | 542-85-8 | 17.2 | 14.7 | 9
Ethyl Lactate | 97-64-3 | 16 | 7.6 | 12.5
Ethyl Methacrylate | 97-63-2 | 15.8 | 7.2 | 7.5
Ethyl Methyl Sulfide | 624-89-5 | 17.1 | 4.8 | 2.5
Ethyl Oleate | 111-62-6 | 16.2 | 3.2 | 4
Ethyl Propionate | 105-37-3 | 15.5 | 6.1 | 4.9
Ethyl Thiocyanate | 542-90-5 | 15.4 | 13.4 | 5.4
Ethyl Vinylether | 109-92-2 | 14.9 | 4.9 | 5.6
Ethyl Vinylketone | 1629-58-9 | 15.8 | 11.3 | 4.5
Ethyl-1-Propynylether | 14273-06-4 | 15.9 | 6.4 | 5.4
Ethylene | 74-85-1 | 15 | 2 | 3.8
Ethylene Carbonate | 96-49-1 | 18 | 21.7 | 5.1
Ethylene Chlorohydrin | 107-07-3 | 16.9 | 8.8 | 17.2
Ethylene Cyanohydrin | 109-78-4 | 17.2 | 18.8 | 17.6
Ethylene Dibromide | 106-93-4 | 19.2 | 3.5 | 8.6
Ethylene Dichloride | 107-06-2 | 18 | 7.4 | 4.1
Ethylene Dinitrate | 628-96-6 | 16.2 | 18 | 6
Ethylene Glycol | 107-21-1 | 17 | 11 | 26
Ethylene Glycol Butyl Ether Acetate | 112-07-2 | 15.3 | 7.5 | 6.8
Ethylene Glycol Butyl Ethyl Ether | 4413-13-2 | 15.3 | 4.9 | 4.6
Ethylene Glycol Butyl Methyl Ether | 13343-98-1 | 15.5 | 5.2 | 4.9
Ethylene Glycol Di-t-Butyl Ether | 26547-47-7 | 14.7 | 4.1 | 8.2
Ethylene Glycol Diacetate | 111-55-7 | 16.2 | 4.7 | 9.8
Ethylene Glycol Dibutyl Ether | 112-48-1 | 15.7 | 4.5 | 4.2
Ethylene Glycol Diethyl Ether | 629-14-1 | 15.4 | 5.4 | 5.2
Ethylene Glycol Dimethyl Ether | 110-71-4 | 15.4 | 6.3 | 6
Ethylene Glycol Methyl t-Butyl Ether | 66728-50-5 | 15.3 | 5.1 | 8.2
Ethylene Glycol Mono 2-Ethyl Hexyl Ether | 1559-35-9 | 16 | 4.1 | 10.5
Ethylene Glycol Mono Benzyl Ether | 622-08-2 | 17.8 | 5.9 | 12.2
Ethylene Glycol Mono Ethyl Ether Acrylate | 106-74-1 | 15.9 | 5.1 | 9.3
Ethylene Glycol Mono n-Hexyl Ether | 112-25-4 | 16 | 5 | 11.4
Ethylene Glycol Mono n-Propyl Ether | 2807-30-9 | 16.1 | 8.7 | 13.5
Ethylene Glycol Mono t-Butyl Ether | 7580-85-0 | 15.3 | 6.1 | 10.8
Ethylene Glycol Monobutyl Ether | 111-76-2 | 16 | 5.1 | 12.3
Ethylene Glycol Monoethyl Ether | 110-80-5 | 15.9 | 7.2 | 14
Ethylene Glycol Monoethyl Ether Acetate | 111-15-9 | 15.9 | 4.7 | 10.6
Ethylene Glycol Monoisobutyl Ether | 4439-24-1 | 15.2 | 4.9 | 9.6
Ethylene Glycol Monoisopropyl Ether | 109-59-1 | 16 | 8.2 | 13.1
Ethylene Glycol Monomethyl Ether | 109-86-4 | 16 | 8.2 | 15
Ethylene Glycol Monomethyl Ether Acetate | 110-49-6 | 15.9 | 5.5 | 11.6
Ethylene Glycol Sulfite | 3741-38-6 | 20 | 15.9 | 5.1
Ethylene Methyl Sulfonate | 4672-49-5 | 16.9 | 9.3 | 9.6
Ethylene Oxide | 75-21-8 | 15.6 | 10 | 11
Ethylene Sulfide | 420-12-2 | 19.3 | 9 | 6.5
Ethylenediamine | 107-15-3 | 16.6 | 8.8 | 17
Ethyleneimine | 151-56-4 | 17.7 | 11 | 9.8
Ethylidene Acetone | 625-33-2 | 16.2 | 12.1 | 4.5
Ethynyl Methyl Ether | 6443-91-0 | 15.8 | 8.1 | 6.5
Ethynyl Propyl Ether | 42842-08-0 | 15.4 | 3.8 | 5.4
Eugenol | 97-53-0 | 19 | 7.5 | 13
Fenchene(A) | 471-84-1 | 16.9 | 1.5 | 3.1
Ferulic Acid | 1135-24-6 | 19 | 6.6 | 15.1
Fluorene | 86-73-7 | 21.3 | 1.7 | 1.7
Fluorobenzene | 462-06-6 | 18.1 | 6.1 | 2
Fluoroethylene | 75-02-5 | 15.2 | 7 | 1
Fluoromethane | 593-53-3 | 13.4 | 10.6 | 9.5
Fluoroprene | 381-61-3 | 14.2 | 5.8 | 1
Formaldehyde | 50-00-0 | 12.8 | 14.4 | 15.4
Formamide | 75-12-7 | 17.2 | 26.2 | 19
Formic Acid | 64-18-6 | 14.6 | 10 | 14
Formyl Fluoride | 1493-02-3 | 15 | 10.1 | 8.6
Fumaronitrile | 764-42-1 | 16.7 | 13.6 | 7.8
Furan | 110-00-9 | 17 | 1.8 | 5.3
Furfural | 98-01-1 | 18.6 | 14.9 | 5.1
Furfuryl Alcohol | 98-00-0 | 17.4 | 7.6 | 15.1
Glycerol | 56-81-5 | 17.4 | 11.3 | 27.2
Glycerol Carbonate | 931-40-8 | 17.9 | 25.5 | 17.4
Glycerol Carbonate Acetate | 1607-31-4 | 17.1 | 14.7 | 9.2
Glycerol Carbonate Ethyl Ether | 307949-19-5 | 16.8 | 18.5 | 8.7
Glycerol Diacetate | NA | 16.4 | 8.9 | 14.2
Glycerol Formal | 4740-78-7 5464-28-8 | 18.4 | 10.6 | 16.5
Glycerol Triacetate | 102-76-1 | 16.5 | 4.5 | 9.1
Glycerol Tributyrate | 60-01-5 | 16.3 | 2.5 | 7
Glycerol Trioleate | 122-32-7 | 16 | 3.8 | 3.2
Glycidol | 556-52-5 | 18.2 | 9 | 17.9
Glycidyl Methacrylate | 106-91-2 | 16.3 | 8.5 | 5.7
Glyoxal (Ethandial) | 107-22-2 | 15 | 17 | 13.3
HCFC 134a | 811-97-2 | 16.1 | 4 | 0
HCFC 141b | 1717-00-6 | 15.7 | 4 | 1
HCFC 225ca | 422-56-0 | 14.9 | 3.5 | 1
HCFC 225cb | 507-55-1 | 13.1 | 2.9 | 1
HCFC 253eb | 460-35-5 | 14.6 | 7.3 | 1
HCFC-225ca:cb (45:55) | NA | 14.1 | 3.2 | 1
HCFC123 | 306-83-2 | 15 | 5.4 | 1
Heptane | 142-82-5 | 15.3 | 0 | 0
Hexachloroacetone | 116-16-5 | 18.3 | 3 | 3
Hexachlorobenzene | 118-74-1 | 20.3 | 2.1 | 0
Hexachloroethane | 67-72-1 | 18.6 | 2 | 0
Hexadecane | 544-76-3 | 16.3 | 0 | 0
Hexafluoro Isopropanol | 920-66-1 | 17.2 | 4.5 | 14.7
Hexafluoro-1,3-Butadiene | 685-63-2 | 13.8 | 0 | 0
Hexafluorobenzene | 392-56-3 | 16 | 0 | 0
Hexafluorohexanol | NA | 15.1 | 4.4 | 9.9
Hexamethyl Benzene | 87-85-4 | 19.2 | 1.6 | 0
Hexamethylenetetramine | 100-97-0 | 19.4 | 7 | 16
Hexamethylphosphoramide | 680-31-9 | 18.5 | 11.6 | 8.7
Hexanal | 66-25-1 | 15.8 | 8.4 | 5.3
Hexane | 110-54-3 | 14.9 | 0 | 0
Hexane 1,6 Diol | 629-11-8 | 15.7 | 8.4 | 17.8
Hexanoic Acid | 142-62-1 | 16.3 | 4.2 | 11.5
Hexyl Acetate | 142-92-7 | 15.8 | 2.9 | 5.9
Hexylene Glycol Diacetate | 6222-17-9 | 15.3 | 4.5 | 7.2
HFC 245fa | 460-73-1 | 15.4 | 3 | 0
HFC 338pcc | 377-36-6 | 13.7 | 0 | 0
HFC-365mfc | 406-58-6 | 16.4 | 0 | 0
HFC-43-10mee | 138495-42-8 | 11.6 | 0 | 0
HFE 7000 | 375-03-1 | 13 | 4.2 | 1
HFE 7100 | 163702-07-6 | 13.7 | 2.2 | 1
HFE 7500 | 297730-93-9 | 13.3 | 2 | 1
HFE 8200 | NA | 13 | 4 | 1
Hydrazine | 302-01-2 | 14.2 | 8.3 | 8.9
Hydrogen Cyanide | 74-90-8 | 12.3 | 17.6 | 9
Hydrogen Peroxide | 7722-84-1 | 15.5 | 12.2 | 42.7
Hydrogen Sulfide | 2148878 | 17.9 | 6 | 10.2
Hydroxyethyl Acrylate | 818-61-1 | 16 | 13.2 | 13.4
Indene | 95-13-6 | 18.7 | 2.6 | 9
Indole | 120-72-9 | 20.5 | 7.5 | 6.5
Iodobenzene | 591-50-4 | 19.9 | 5.6 | 6.1
Iodoform | 75-47-8 | 20.2 | 3.6 | 10.6
Iodoprene | 19221-28-4 | 17.2 | 2.5 | 6.2
Isoamyl Acetate | 123-92-2 | 15.3 | 3.1 | 7
Isoamyl Alcohol (3-Methyl-1-Butanol) | 123-51-3 | 15.8 | 5.2 | 13.3
Isoamyl Propionate | 105-68-0 | 15.7 | 5.2 | 5.6
Isobutyl Acetate | 110-19-0 | 15.1 | 3.7 | 6.3
Isobutyl Acrylate | 106-63-8 | 15.5 | 6.2 | 5
Isobutyl Alcohol | 78-83-1 | 15.1 | 5.7 | 15.9
Isobutyl Formate | 542-55-2 | 15.5 | 6.5 | 6.7
Isobutyl Isobutyrate | 97-85-8 | 15.1 | 2.8 | 5.8
Isobutyl Sulfoxide | 3085-40-3 | 16.3 | 10.5 | 6.1
Isobutylene | 115-11-7 | 14.5 | 2 | 1.5
Isobutyleneoxide | 558-30-5 | 16.1 | 4.8 | 5.8
Isobutyric Acid | 79-31-2 | 15.7 | 5.4 | 10.5
Isocyanic Acid | 75-13-8 | 15.8 | 10.5 | 13.6
Isooctyl Alcohol | 26952-21-6 | 14.4 | 7.3 | 12.9
Isopentane | 78-78-4 | 13.8 | 0 | 0
Isophorone | 78-59-1 | 17 | 8 | 5
Isoprene (2-Methyl-1,3-Butadiene) | 78-79-5 | 14.7 | 1.4 | 4.1
Isopropyl Acetate | 108-21-4 | 14.9 | 4.5 | 8.2
Isopropyl Amine (2-Propan Amine) | 75-31-0 | 14.8 | 4.4 | 6.6
Isopropyl Benzene (Cumene) | 98-82-8 | 18.1 | 1.2 | 1.2
Isopropyl Chloride (2-Chloro Propane) | 75-29-6 | 15 | 8 | 2
Isopropyl Ether | 108-20-3 | 15.1 | 3.2 | 3.2
Isopropyl Palmitate | 142-91-6 | 16.2 | 3.9 | 3.7
Isovaleraldehyde | 590-86-3 | 14.7 | 9.5 | 5
Isovaleric Acid | 503-74-2 | 16.4 | 4.1 | 10.7
Isoxazole | 288-14-2 | 18.8 | 13.4 | 11.2
Ketene | 463-51-4 | 15.4 | 7.3 | 5.8
l-Dopa | 59-92-7 | 18 | 8.2 | 20.3
l-Menthol | 2216-51-5 | 16 | 4.7 | 9
l-Menthone | 10458-14-7 | 17 | 8.1 | 4.4
l-Menthyl Acetate | 2623-23-6 | 16.8 | 4.7 | 4.9
l-Tyrosine | 60-18-4 | 17.5 | 6.9 | 17.2
Lactic Acid (dl) | 50-21-5 | 17 | 8.3 | 28.4
Lauryl Methacrylate | 142-90-5 | 14.4 | 2.2 | 5.1
m-Chloroaniline | 108-42-9 | 20.2 | 7.3 | 9.8
m-Cresol | 108-39-4 | 18.5 | 6.5 | 13.7
m-Dichlorobenzene | 541-73-1 | 19.2 | 5.1 | 2.7
Maleic Anhydride | 108-31-6 | 19.5 | 13.3 | 11.9
Malononitrile | 109-77-3 | 17 | 18.4 | 6.7
Meclofenoxate | 51-68-3 | 16 | 6.2 | 9
Menthofuran | 494-90-6 | 17.2 | 4.6 | 5.6
Mesityl Oxide | 141-79-7 | 16.4 | 7.2 | 5
Mesitylene | 108-67-8 | 18 | 0.6 | 0.6
Methacrylaldehyde | 78-85-3 | 15 | 10.3 | 7.1
Methacrylamide | 79-39-0 | 15.8 | 11 | 11.6
Methacrylic Acid | 79-41-4 | 15.8 | 2.8 | 12
Methacrylonitrile | 126-98-7 | 15.8 | 9.5 | 5.4
Methane (Liquid B.P.) | 74-82-8 | 14 | 0 | 0
Methanol | 67-56-1 | 14.7 | 12.3 | 22.3
Methanol Cluster | 67-56-1 | 14.7 | 5 | 10
Methoxy Methanol | 4461-52-3 | 16 | 9 | 18.5
Methoxyhexanone (Pentoxone) | 107-70-0 | 15.3 | 6 | 5.9
Methyl 1-Propenyl Ether | 7319-16-6 | 15 | 4.3 | 5.7
Methyl Acetate | 79-20-9 | 15.5 | 7.2 | 7.6
Methyl Aceto Acetate | 105-45-3 | 16.4 | 8.6 | 8.9
Methyl Acetylene | 74-99-7 | 15.1 | 3.8 | 9.2
Methyl Acrylate | 96-33-3 | 15.3 | 6.7 | 9.4
Methyl Allyl Cyanide | 16529-56-9 | 16.4 | 11.3 | 5.1
Methyl Amine | 74-89-5 | 14.4 | 7 | 16
Methyl Amyl Acetate | 108-84-9 | 15.2 | 3.1 | 6.8
Methyl Benzoate | 93-58-3 | 18.9 | 8.2 | 4.7
Methyl Bromide | 74-83-9 | 17 | 8.8 | 2.6
Methyl Butyl Ketone | 591-78-6 | 15.3 | 6.1 | 4.1
Methyl Chloride | 74-87-3 | 15.3 | 9.9 | 3.9
Methyl Chloroformate | 79-22-1 | 16.3 | 9.5 | 8.5
Methyl Cyanoacetate | 105-34-0 | 16.9 | 14.9 | 9.9
Methyl Cyclohexane | 108-87-2 | 16 | 0 | 1
Methyl Cyclopentane | 96-37-7 | 16 | 0 | 1
Methyl Ethyl Ether | 540-67-0 | 14 | 4.7 | 6
Methyl Ethyl Ketone (MEK) | 78-93-3 | 16 | 9 | 5.1
Methyl Ethyl Ketoxime | 96-29-7 | 14.7 | 4.9 | 7.8
Methyl Formate | 107-31-3 | 15.3 | 8.4 | 10.2
Methyl Furoate | 611-13-2 | 17.4 | 6.9 | 9.7
Methyl Glyoxal | 78-98-8 | 15.5 | 16.1 | 9.7
Methyl Hydrazine | 60-34-4 | 16.2 | 8.7 | 14.8
Methyl Hydroperoxide | 3031-73-0 | 15 | 15 | 30
Methyl Iodide | 74-88-4 | 17.5 | 7.7 | 5.3
Methyl Isoamyl Ketone | 110-12-3 | 16 | 5.7 | 4.1
Methyl Isobutyl Carbinol | 108-11-2 | 15.4 | 3.3 | 12.3
Methyl Isobutyl Ketone (MIBK) | 108-10-1 | 15.3 | 6.1 | 4.1
Methyl Isocyanate | 624-83-9 | 15.6 | 11.5 | 2.5
Methyl Isopropenyl Ketone | 814-78-8 | 15.9 | 12.1 | 4.5
Methyl Isothiocyanate | 556-61-6 | 17.3 | 16.2 | 10.1
Methyl Mercaptan | 74-93-1 | 16.6 | 7.7 | 8.6
Methyl Methacrylate | 80-62-6 | 15.8 | 6.5 | 5.4
Methyl n-Amyl Ketone | 110-43-0 | 16.2 | 5.7 | 4.1
Methyl n-Propyl Ketone | 107-87-9 | 16 | 7.6 | 4.7
Methyl Nitrate | 598-58-3 | 15.8 | 14 | 4.8
Methyl Oleate | 112-62-9 | 16.2 | 3.8 | 4.5
Methyl Phenyl Sulfide | 100-68-5 | 19.6 | 4.8 | 4.7
Methyl Phenyl Sulfone (Uncertain) | 3112-85-4 | 20 | 16.9 | 7.8
Methyl Phosphonic Difluoride | 676-99-3 | 14 | 14 | 8.4
Methyl Propionate | 554-12-1 | 15.5 | 6.5 | 7.7
Methyl Riboside | NA | 17 | 12 | 32.8
Methyl Salicylate | 119-36-8 | 18.1 | 8 | 13.9
Methyl Silane | 992-94-9 | 15.5 | 3.3 | 0
Methyl Sulfolane | 872-93-5 | 19 | 17.4 | 5.3
Methyl Thiocyanate | 556-64-9 | 17.3 | 15 | 6
Methyl Vinyl Ether | 107-25-5 | 14.9 | 5.3 | 6.3
Methyl Vinyl Ketone | 78-94-4 | 15.6 | 12.5 | 5
Methyl Vinyl Sulfide | 1822-74-8 | 16.4 | 4.9 | 6
Methyl Vinyl Sulfone | 650166 | 16.8 | 19.6 | 4.8
Methyl-1-Propynyl Ether | 13169-01-2 | 15.7 | 6.3 | 5.9
Methyl-4-Toluenesulfonate | 80-48-8 | 19.6 | 15.3 | 3.8
Methyl-p-Toluate | 99-75-2 | 19 | 6.5 | 3.8
Methyl-t-Butyl Ether | 1634-04-4 | 14.8 | 4.3 | 5
Methylal (Dimethoxy Methane) | 109-87-5 | 15 | 1.8 | 8.6
Methylene Dichloride (Dichloromethane) | 75-09-2 | 17 | 7.3 | 7.1
Methylene Diiodide (Diiodomethane) | 75-11-6 | 22 | 3.9 | 5.5
Morpholine | 110-91-8 | 18 | 4.9 | 11
N,N,N,N-Tetramethylthiourea | 2782-91-4 | 17.3 | 6 | 10.5
N,N-Dibutyl Formamide | 761-65-9 | 15.5 | 8.9 | 6.2
N,N-Dichloroethyl Amine | 334-22-5 | 16.8 | 7.6 | 7.7
N,N-Dichloromethyl Amine | 7651-91-4 | 16.5 | 7.5 | 8
N,N-Diethyl Acetamide | 685-91-6 | 16.4 | 11.3 | 7.5
N,N-Diethyl Formamide | 617-84-5 | 16.4 | 11.4 | 9.2
N,N-Dimethyl Acetamide | 127-19-5 | 16.8 | 11.5 | 9.4
N,N-Dimethyl Butyramide | 760-79-2 | 16.4 | 10.6 | 7.4
N-(2-Hydroxyethyl)-2-Pyrrolidone | 564607 | 18 | 9.2 | 15.7
N-Acetyl Caprolactam | 1888-91-1 | 18.9 | 8.7 | 4.8
N-Acetyl Piperidine | 618-42-8 | 18.5 | 10 | 6.5
N-Acetyl Pyrrolidone | 932-17-2 | 17.8 | 13.1 | 8.3
N-Acetylmorpholine | 1696-20-4 | 18.3 | 9.8 | 7.8
N-Benzyl Pyrrolidone | 5291-77-0 | 18.2 | 6.1 | 5.6
n-Butyl Acetate | 123-86-4 | 15.8 | 3.7 | 6.3
n-Butyl Aceto Acetate | 591-60-6 | 16.6 | 5.8 | 7.3
n-Butyl Acrylate | 141-32-2 | 15.6 | 6.2 | 4.9
n-Butyl Amine | 109-73-9 | 16.2 | 4.5 | 8
n-Butyl Butyrate | 109-21-7 | 15.6 | 2.9 | 5.6
n-Butyl Cyclohexane | 1678-93-9 | 16.2 | 0 | 0.6
n-Butyl Cyclopentane | 2040-95-1 | 16.4 | 0 | 1
n-Butyl Methacrylate | 97-88-1 | 15.4 | 5.9 | 5.2
n-Butyl Propionate | 590-01-2 | 15.7 | 5.5 | 5.9
n-Butyl Salicylate | 2052-14-4 | 17.9 | 4.8 | 11.7
n-Butylbenzene | 104-51-8 | 17.4 | 0.1 | 1.1
n-Butyramide | 541-35-5 | 16.9 | 13.7 | 12.3
N-Chlorodimethylamine | 1585-74-6 | 16 | 7.8 | 7.9
N-Cyclohexyl-2-Pyrrolidone | 6837-24-7 | 18.2 | 6.8 | 6.5
N-Ethyl Formamide | 627-45-2 | 16.2 | 10 | 14
N-Ethyl-2-Pyrrolidone | 2687-91-4 | 18 | 12 | 7
N-Formyl Hexamethylene Imine | 25114-81-2 | 18.5 | 10.4 | 7.6
N-Formyl Piperidine | 2591-86-8 | 18.7 | 10.6 | 7.8
n-Heptyl Acetate | 112-06-1 | 15.8 | 2.9 | 5.5
N-Methyl Acetamide | 79-16-3 | 16.9 | 17 | 13
N-Methyl Formamide | 123-39-7 | 17.4 | 18.8 | 15.9
N-Methyl Morpholine-N-Oxide (App.) | 7529-22-8 | 19 | 16.1 | 10.2
N-Methyl Pyrrolidine | 120-94-5 | 16.8 | 2.8 | 6.7
N-Methyl-2-Pyrrolidone (NMP) | 872-50-4 | 18 | 12.3 | 7.2
N-Methylaniline | 100-61-8 | 19.5 | 6 | 7.8
N-n-Butyl Pyrrolidone | 3470-98-2 | 17.5 | 9.9 | 5.8
n-Pentyl Propionate | 624-54-4 | 15.8 | 5.2 | 5.7
n-Propyl Acetate | 109-60-4 | 15.3 | 4.3 | 7.6
n-Propyl Nitrate | 627-13-4 | 15.8 | 11.3 | 4.1
n-Propyl Propanoate | 106-36-5 | 15.5 | 5.6 | 5.7
n-Tetradecane | 629-59-4 | 16.2 | 0 | 0
Naphtha,High-Flash | 8030-30-6 | 17.9 | 0.7 | 1.8
Naphthalene | 91-20-3 | 19.2 | 2 | 5.9
Nicotine | 54-11-5 | 18.5 | 7.8 | 6.5
Nitric Acid | 7697-37-2 | 13.5 | 18 | 18.6
Nitrobenzene | 98-95-3 | 20 | 10.6 | 3.1
Nitroethane | 79-24-3 | 16 | 15.5 | 4.5
Nitroethylene | 3638-64-0 | 16.3 | 16.6 | 5
Nitroglycerin (Glyceryl Trinitrate) | 55-63-0 | 16.9 | 13 | 10.9
Nitromethane | 75-52-5 | 15.8 | 18.8 | 6.1
Nitrosobenzene | 586-96-9 | 20 | 12.7 | 4
Nonane | 111-84-2 | 15.7 | 0 | 0
Nonyl Phenol | 104-40-5 | 16.5 | 4.1 | 9.2
Nonyl Phenoxy Ethanol | 27986-36-3 | 16.7 | 10.2 | 8.4
Norephedrin | 299-42-3 | 18 | 10.7 | 24.1
o-Bromoanisole | 578-57-4 | 19.8 | 8.4 | 6.7
o-Bromochlorobenzene | 694-80-4 | 20.3 | 7.7 | 4.6
o-Bromostyrene | 2039-88-5 | 19.5 | 5.2 | 5.3
o-Bromotoluene | 95-46-5 | 19.3 | 5 | 4.2
o-Chlorofluorobenzene | 348-51-6 | 19.4 | 8.7 | 2
o-Chlorostyrene | 2039-87-4 | 18.7 | 4.7 | 3.9
o-Chlorothiophenol | 1614434 | 20.2 | 7 | 10
o-Chlorotoluene | 95-49-8 | 19 | 4.9 | 2.3
o-Dibromobenzene | 583-53-9 | 20.7 | 6.5 | 5.3
o-Dichlorobenzene | 95-50-1 | 19.2 | 6.3 | 3.3
o-Difluorobenzene | 367-11-3 | 18 | 9 | 1
o-Methoxyphenol (Guaiacol) | 90-05-1 | 18 | 7 | 12
o-n-Butyltoluene | 1595-11-5 | 17.6 | 0.1 | 1
Octadecane | 593-45-3 | 16.4 | 0 | 0
Octamethylcyclotetrasiloxane | 556-67-2 | 12.8 | 1.3 | 1
Octane | 111-65-9 | 15.5 | 0 | 0
Octanoic Acid | 124-07-2 | 15.7 | 3.3 | 8.2
Octyl Acetate | 112-14-1 | 15.8 | 2.9 | 5.1
Oleic Acid | 112-80-1 | 16 | 2.8 | 6.2
Oleyl Alcohol | 143-28-2 | 16.5 | 2.6 | 8
OS-10 (Hexamethyldisiloxane) | 107-46-0 | 12.6 | 2 | 0
OS-20 (Octamethyltrisiloxane) | 107-51-7 | 12.2 | 1.8 | 0
OS-30 (Decamethyltetrasiloxane) | 141-62-8 | 11.7 | 2.4 | 0
Oxalic Acid | 144-62-7 | 17 | 17 | 26
Oxalylchloride | 79-37-8 | 16.1 | 3.8 | 7.5
Oxetane (Trimethylene Oxide) | 503-30-0 | 16.7 | 10 | 5.4
Ozone | 10028-15-6 | 19.8 | 4.2 | 0
p-Anisidine (Methoxy Aniline) | 104-94-9 | 19.9 | 6.5 | 11.3
p-Bromobenzonitrile | 623-00-7 | 20.4 | 9.3 | 5.8
p-Bromobenzoyl Chloride | 586-75-4 | 20.2 | 6.5 | 5.5
p-Bromonitrobenzene | 586-78-7 | 20.9 | 9.9 | 5.9
p-Bromotoluene | 106-38-7 | 19.3 | 6.8 | 4.1
p-Chloro Acetophenone | 99-91-2 | 19.6 | 7.6 | 4
p-Chlorobenzoyl Chloride | 122-01-0 | 19.9 | 6.7 | 5.1
p-Chloronitrobenzene | 100-00-5 | 20.2 | 8.9 | 3.9
p-Chlorostyrene | 1073-67-2 | 18.7 | 4.3 | 3.9
p-Chlorotoluene | 106-43-4 | 19.1 | 6.2 | 2.6
p-Coumaryl Alcohol | 653915 | 19.1 | 7 | 17.3
p-Dichlorobenzene | 106-46-7 | 19.7 | 5.6 | 2.7
p-Diethyl Benzene | 105-05-5 | 18 | 0 | 0.6
p-Divinyl Benzene | 105-06-6 | 18.6 | 1 | 7
p-Fluoroanisole | 459-60-9 | 18.7 | 7.3 | 6.7
p-n-Butyltoluene | 1595-05-7 | 17.4 | 0.1 | 1
p-Nitro Toluene | 99-99-0 | 19.5 | 11 | 3.6
Paracetamol | 103-90-2 | 17.8 | 10.5 | 13.9
Paraldehyde | 123-63-7 | 16 | 5 | 6
Paraquat | 4685-14-7 | 19.5 | 8.8 | 5.9
Pentachloro Ethane | 76-01-7 | 18.2 | 3.2 | 2.4
Pentachlorocyclopropane | 6262-51-7 | 18.5 | 10.5 | 3.7
Pentachlorophenol | 87-86-5 | 21.5 | 6.9 | 12.8
Pentafluorobenzophenone | 652-29-9 | 19.3 | 8.1 | 5.4
Pentanal (Valeraldehyde) | 110-62-3 | 15.7 | 9.4 | 5.8
Pentane | 109-66-0 | 14.5 | 0 | 0
Pentanoic Acid | 109-52-4 | 15 | 4.1 | 10.3
Perfluoro Dimethylcyclohexane | 374-77-6 | 12.4 | 0 | 0
Perfluoro Ethylene (Tetrafluoro Ethylene | 116-14-3 | 15.1 | 0 | 0
Perfluorobutane | 355-25-9 | 10.6 | 0 | 0
Perfluoroheptane | 335-57-9 | 12 | 0 | 0
Perfluorohexane (PFC 5060) | 355-42-0 | 12.1 | 0 | 0
Perfluoromethylcyclohexane | 355-02-2 | 12.4 | 0 | 0
Perfluoropentane (PFC 5050) | 678-26-2 | 11.3 | 0 | 0
Phenetole (Ethyl Phenyl Ether) | 103-73-1 | 18.4 | 4.5 | 4
Phenol | 108-95-2 | 18.5 | 5.9 | 14.9
Phenyl Acetate | 122-79-2 | 19.8 | 5.2 | 6.4
Phenyl Acetonitrile | 140-29-4 | 19.5 | 12.3 | 3.8
Phenyl Acetylene | 536-74-3 | 18.8 | 2.8 | 4
Phenylhydrazine | 100-63-0 | 20.4 | 6.5 | 14
Phosgene | 75-44-5 | 16.4 | 5.3 | 5.3
Phosphoric Acid | 7664-38-2 | 14.7 | 18.6 | 28.4
Phosphorous Oxychloride | 10025-87-3 | 18.1 | 9.3 | 0
Phosphorus Trichloride | 2125683 | 18.4 | 3.6 | 0
Phthalic Anhydride | 85-44-9 | 20 | 14.4 | 4.1
Picric Acid (2,4,6-Trinitrophenol) | 88-89-1 | 19.2 | 7 | 6
Pine Oil | 8006-88-0 | 15.6 | 3 | 9.8
Piperazine | 110-85-0 | 17.3 | 4.8 | 6
Piperidine | 110-89-4 | 17.3 | 4.5 | 8.2
Propane | 74-98-6 | 13.1 | 0 | 0
Propargyl Acetate | 627-09-8 | 16.3 | 5.2 | 8.3
Propargylaldehyde | 624-67-9 | 16.2 | 11.9 | 8.7
Propionaldehyde | 123-38-6 | 15.3 | 11.1 | 6.9
Propionaldehyde - 2,3-Epoxy | 765-34-4 | 17.5 | 13.4 | 9.8
Propionamide | 79-05-0 | 16.7 | 14.6 | 11.5
Propionic Acid | 79-09-4 | 14.7 | 5.3 | 12.4
Propionic Anhydride | 123-62-6 | 15.8 | 9 | 7.7
Propionitrile | 107-12-0 | 15.3 | 14.3 | 5.5
Propionylchloride | 79-03-8 | 16.1 | 10.3 | 5.3
Propyl Amine | 107-10-8 | 16 | 4.9 | 8.6
Propyl Chloride | 540-54-5 | 16 | 7.8 | 2
Propyl Formate | 110-74-7 | 15.5 | 7.1 | 8.6
Propyl Methacrylate | 2210-28-8 | 15.5 | 6.6 | 7
Propylene | 115-07-1 | 13.3 | 1.6 | 1.5
Propylene Carbonate | 108-32-7 | 20 | 18 | 4.1
Propylene Chlorohydrin | 127-00-4 | 16.8 | 9.8 | 15.3
Propylene Glycol | 57-55-6 | 16.8 | 10.4 | 21.3
Propylene Glycol Mono-t-Butyl Ether | 57018-52-7 | 15.3 | 6.1 | 10.8
Propylene Glycol Monobutyl Ether | 5131-66-8 | 15.3 | 4.5 | 9.2
Propylene Glycol Monoethyl Ether | 1569-02-4 | 15.7 | 6.5 | 10.5
Propylene Glycol Monoethyl Ether Acetate | 54839-24-6 | 15.6 | 6.3 | 7.7
Propylene Glycol Monoisobutyl Ether | 23436-19-3 | 15.1 | 4.7 | 9.8
Propylene Glycol Monoisopropyl Ether | 3944-36-3 | 15.5 | 6.1 | 11
Propylene Glycol Monomethyl Ether | 107-98-2 | 15.6 | 6.3 | 11.6
Propylene Glycol Monomethyl Ether Acetate | 108-65-6 | 15.6 | 5.6 | 9.8
Propylene Glycol Monophenyl Ether | 770-35-4 | 17.4 | 5.3 | 11.5
Propylene Glycol Monopropyl Ether | 1569-01-3 | 15.8 | 7 | 9.2
Propylene Imine (2-Methyl Aziridine) | 75-55-8 | 17.8 | 8.4 | 6.5
Propylene Oxide | 75-56-9 | 15.2 | 8.6 | 6.7
Propynonitrile | 1070-71-9 | 15.5 | 17 | 6.3
Pulegone | 89-82-7 | 17.5 | 8.9 | 5.5
Purine | 120-73-0 | 20.5 | 11.7 | 14.2
Pyrazole | 288-13-1 | 20.2 | 10.4 | 12.4
Pyridazine | 289-80-5 | 20.2 | 17.4 | 11.7
Pyridine | 110-86-1 | 19 | 8.8 | 5.9
Pyrimidine | 289-95-2 | 20.5 | 9.4 | 11.3
Pyrogallol (1,2,3-Trihydroxybenzene) | 87-66-1 | 20.7 | 10.7 | 21.1
Pyrrole | 109-97-7 | 19.2 | 11 | 10
Pyrrolidine | 123-75-1 | 17.9 | 6.5 | 7.4
Pyruvonitrile | 631-57-2 | 15.9 | 18.9 | 8
Quinine | 130-95-0 | 19 | 6.6 | 11
Quinoline | 91-22-5 | 20.5 | 5.6 | 5.7
Saccharin | 81-07-2 | 21.1 | 12.5 | 9.8
Salicylaldehyde | 90-02-8 | 19 | 10.5 | 12
Salicylic Acid | 69-72-7 | 19 | 9 | 13.7
Sebacic Acid | 111-20-6 | 17.1 | 7.1 | 11.7
sec-Butyl Acetate | 105-46-4 | 15 | 3.7 | 7.6
Serotonin | 50-67-9 | 18 | 8.2 | 14.4
Sinapyl Alcohol | 537-33-7 | 19.2 | 7.3 | 16.1
Skatole | 83-34-1 | 20 | 7.1 | 6.2
Spermidin | 124-20-9 | 16.7 | 11.2 | 12
Stearic Acid | 57-11-4 | 16.3 | 3.3 | 5.5
Styrene | 100-42-5 | 18.6 | 1 | 4.1
Styrene Oxide (Phenyl Oxirane) | 96-09-3 | 19.4 | 5.8 | 6.6
Succinaldehyde (Butanedial) | 638-37-9 | 16.8 | 9.8 | 10.5
Succinic Anhydride | 108-30-5 | 18.6 | 17.5 | 16
Succinonitrile | 110-61-2 | 18.2 | 17 | 7.9
Sulfanilamide | 63-74-1 | 20 | 19.5 | 10.7
Sulfolane (Tetramethylene Sulfone) | 126-33-0 | 17.8 | 17.4 | 8.7
Sulfur Dicyanide | 627-52-1 | 18.1 | 13.5 | 0
Sulfur Dioxide | 2025884 | 15.8 | 8.4 | 10
Sulfuryl Chloride | 7791-25-5 | 17.6 | 7.2 | 0
t-Butyl Acetate | 540-88-5 | 15 | 3.7 | 6
t-Butyl Alcohol | 75-65-0 | 15.2 | 5.1 | 14.7
Terephthalic Acid | 100-21-0 | 20 | 7.4 | 12.8
Tetrabromobisphenol A | 79-94-7 | 20.2 | 9.1 | 13.8
Tetrachloroethylene | 127-18-4 | 18.3 | 5.7 | 0
Tetraethylorthosilicate | 78-10-4 | 13.9 | 4.3 | 0.6
Tetrahydrofuran (THF) | 109-99-9 | 16.8 | 5.7 | 8
Tetrahydrofurfuryl Alcohol | 97-99-4 | 17.8 | 8.2 | 12.9
Tetrahydronaphthalene | 119-64-2 | 19.6 | 2 | 2.9
Tetrahydropyran | 142-68-7 | 16.4 | 6.3 | 6
Tetrahydrothiapyran | 1613-51-0 | 18.5 | 6.3 | 8.9
Tetramethylene Sulfide | 110-01-0 | 18.6 | 6.7 | 6
Tetramethylene Sulfoxide | 1600-44-8 | 18.2 | 11 | 9.1
Tetramethylurea | 632-22-4 | 16.7 | 8.2 | 11
Tetranitromethane | 509-14-8 | 15.5 | 8.5 | 7
Thiazole | 288-47-1 | 20.5 | 18.8 | 10.8
Thioacetamide | 62-55-5 | 17.5 | 20.6 | 20.2
Thioacetic Acid | 507-09-5 | 17 | 6.7 | 8.9
Thiocyanic Acid | 463-56-9 | 16.8 | 8.9 | 10.9
Thiodiethylenglycol | 111-48-8 | 17.3 | 8.8 | 19.8
Thioglycolic Acid (Mercapto Acetic Acid) | 68-11-1 | 16 | 13.5 | 20
Thionyl Chloride | 2125597 | 16.9 | 6.4 | 6.1
Thiophene | 110-02-1 | 18.9 | 2.4 | 7.8
Thiophenol | 108-98-5 | 20 | 4.5 | 10.3
Thiourea | 62-56-6 | 20 | 19.4 | 14.8
Thiourea From Urea Min Sphere | 62-56-6 | 18 | 15 | 12
Thymine | 65-71-4 | 19 | 20.5 | 13
Thymol | 89-83-8 | 19 | 4.5 | 10.8
Tigaldehyde | 497-03-0 | 16.2 | 12.9 | 6.8
Toluene | 108-88-3 | 18 | 1.4 | 2
Tolylene Diisocyanate | 86-91-9 | 19.3 | 7.9 | 6.1
Trans-Cinnamaldehyde | 14371-10-9 | 19.4 | 12.4 | 6.2
Trans-Crotononitrile | 627-26-9 | 16.4 | 18.8 | 5.5
Trans-Decahydronaphthalene | 493-02-7 | 18 | 0 | 0
Tri-n-Butyl Acetyl Citrate | 77-90-7 | 16.7 | 2.5 | 7.4
Tri-n-Butyl Borate | 688-74-4 | 16.7 | 1.8 | 4.6
Tri-n-Butyl Citrate | 77-94-1 | 16.6 | 3.8 | 10.1
Tri-n-Butyl Phosphate | 126-73-8 | 16.3 | 6.3 | 4.3
Trichloroacetic Acid | 76-03-9 | 18.3 | 7 | 13
Trichloroacetonitrile | 545-06-2 | 16.4 | 7.4 | 6.1
Trichlorobiphenyl | 55702-46-0 | 19.2 | 5.3 | 4.1
Trichloroethylene | 79-01-6 | 18 | 3.1 | 5.3
Trichlorofluoromethane (Freon 11) | 75-69-4 | 15.3 | 2 | 0
Trichloromethylsilane | 75-79-6 | 16.5 | 6.6 | 3.5
Trichlorosilane | 10025-78-2 | 14.2 | 3.6 | 3.8
Triclosan | 3380-34-5 | 20 | 7.7 | 10
Tricresyl Phosphate | 1330-78-5 | 19 | 12.3 | 4.5
Tricyclene | 508-32-7 | 16.9 | 0 | 0
Tridecyl Alcohol | 112-70-9 | 16.2 | 3.1 | 9
Triethanolamine | 102-71-6 | 17.3 | 7.6 | 21
Triethyl Citrate | 77-93-0 | 16.5 | 4.9 | 12
Triethylamine | 121-44-8 | 15.5 | 0.4 | 1
Triethylene Glycol | 112-27-6 | 16 | 12.5 | 18.6
Triethylene Glycol Monomethyl Ether | 112-35-6 | 16.2 | 7.6 | 12.5
Triethylene Glycol Monooleyl Ether | 5274-66-8 | 16 | 3.1 | 8.4
Triethylphosphate | 78-40-0 | 16.7 | 11.4 | 9.2
Trifluoroacetic Acid | 76-05-1 | 15.6 | 9.7 | 11.4
Trifluoromethane (Freon 23) | 75-46-7 | 14.4 | 8.7 | 6.3
Triisononyl Trimellilate | 53894-23-8 | 16.6 | 5.7 | 2.2
Triisooctyl Trimellitate | 27251-75-8 | 16.6 | 6 | 2.5
Trimethyl Amine | 75-50-3 | 14.6 | 3.4 | 1.8
Trimethylbenzene | 95-63-6 | 18 | 1 | 1
Trimethylene Sulfide | 287-27-4 | 18.8 | 7.8 | 9.4
Trimethylphosphate | 512-56-1 | 15.7 | 10.5 | 10.2
Trinitromethane | 517-25-9 | 15.5 | 10.3 | 7.3
Trinitrotoluene (TNT) (DM) | 118-96-7 | 19.5 | 3.5 | 4.4
Trinitrotoluene (TNT) (G.C.) | 118-96-7 | 19.5 | 10 | 4.5
Trioctyl Phosphate | 1806-54-8 | 16.2 | 5.9 | 4.2
Triphenyl Phosphate | 115-86-6 | 20.1 | 6.4 | 6.8
Tripropylene Glycol Monomethyl Ether | 30373-82-1 | 15.3 | 5.5 | 10.4
Undecane | 1120-21-4 | 16 | 0 | 0
Urea For Ro Equal 19.4 | 57-13-6 | 20.9 | 18.7 | 26.4
Urea Min Sphere | 57-13-6 | 17.6 | 17.3 | 16
Valeronitrile | 110-59-8 | 15.3 | 11 | 4.8
Vanillin (4-Hydroxy-3-Methoxy Benzaldehy | 121-33-5 | 19.4 | 9.8 | 11.2
Vinyl 2-Chloro Ethyl Ether | 110-75-8 | 16.3 | 6.7 | 5.8
Vinyl 2-Ethylhexyl Ether | 103-44-6 | 15.6 | 3.4 | 4.2
Vinyl 2-Methoxy Ethyl Ether | 1663-35-0 | 15.9 | 6.7 | 6.8
Vinyl Acetate | 108-05-4 | 16 | 7.2 | 5.9
Vinyl Acetylene | 689-97-4 | 16 | 1.7 | 8
Vinyl Allyl Ether | 3917-15-5 | 14.9 | 6.5 | 5.3
Vinyl Amine | 593-67-9 | 15.7 | 7.2 | 11.8
Vinyl Butyl Carbitol | NA | 16 | 5 | 6
Vinyl Butyl Ether | 111-34-2 | 15.2 | 4.1 | 5.1
Vinyl Butyl Sulfide | 4789-70-2 | 16 | 5 | 5.4
Vinyl Butyrate | 123-20-6 | 15.6 | 3.9 | 6.9
Vinyl Carbitol | 929-37-3 | 16.3 | 7.5 | 13.8
Vinyl Chloride | 75-01-4 | 16 | 6.5 | 2.4
Vinyl Crotonate | 14861-06-4 | 15.9 | 5 | 9
Vinyl Ether | 109-93-3 | 14.8 | 4.2 | 5.8
Vinyl Ethyl Carbitol | 10143-53-0 | 15.9 | 6 | 6.6
Vinyl Ethyl Sulfide | 627-50-9 | 16.4 | 5.8 | 6.3
Vinyl Formate | 692-45-5 | 15.3 | 6.5 | 9.7
Vinyl Iodide (Iodoethene) | 593-66-8 | 18 | 5.5 | 7.3
Vinyl Isobutyl Ether | 109-53-5 | 15.1 | 4.1 | 5.1
Vinyl Isopropyl Ether | 926-65-8 | 14.7 | 3.5 | 5.2
Vinyl Propionate | 105-38-4 | 15.6 | 8 | 4.7
Vinyl Propyl Ether | 764-47-6 | 14.9 | 3.5 | 5.2
Vinyl Pyrrolidone | 88-12-0 | 16.4 | 9.3 | 5.9
Vinyl S-Butyl Mercapto Ethyl Ether | NA | 16.5 | 5 | 5.8
Vinyl S-Ethyl Mercapto Ethyl Ether | NA | 16.4 | 7 | 6
Vinyl Silane | 7291-09-0 | 15.5 | 2.6 | 4
Vinyl Trifluoro Acetate | 433-28-3 | 13.9 | 4.3 | 7.6
Vinyl Trimethyl Silane | 754-05-2 | 14.5 | 1 | 2.5
Vinyl-2-Ethyl Hexanoate | 94-04-2 | 15.6 | 2.7 | 5.8
Vinylenecarbonate | 872-36-6 | 17.3 | 18.1 | 9.6
Water | 7732-18-5 | 15.5 | 16 | 42.3
Water 1% Soluble In - Ro=18.1 | 7732-18-5 | 15.1 | 20.4 | 16.5
Water Complete Misc. (R=13.0) | 7732-18-5 | 18.1 | 17.1 | 16.9
Xylene | 106-42-3 | 17.8 | 1 | 3.1
ß-Propiolactone | 57-57-8 | 17 | 18.2 | 9
α-Chloro Acetophenone | 532-27-4 | 20 | 9.6 | 5.7
α-Chloro Methyl Acrylate | 80-63-7 | 15.9 | 7.3 | 8.5
γ-Butyrolactone (GBL) | 96-48-0 | 18 | 16.6 | 7.4
γ-Thiobutyrolactone | 1003-10-7 | 19 | 6.9 | 6.2